## Sheet1
Колонка_1 | Колонка_2 | Колонка_3 | Колонка_4
--Test Summary--
Full Path and File Name
Instrument Name | 7222 #1
Instrument Type | Consistometer
Instrument Serial Number | 113
Test Start Date | 24.10.2002
Test Start Time | 14:27:02
Test Stop Date | 24.10.2002
Test Stop Time | 17:17:22
Test Length | 2:50:20
Final Sample Time Offset | 2:50:00
Controller Schedule Name
Sampling Period | 60 seconds
Comments | MPa: 45(50min); T: 65C(30min), 85C(20min), new cement sample
Information | WellID | Sarmatskaya 1
Information | Customer | LukoilShelf
Information | CementClass | G
Information | CementMfr | Dyckerhoff
Information | Additives | 0.04%NTF
Information | Density | 1930
Information | BHCT | 85
Information | BHST | 100
Information | FluidLoss
Information | JobType | 177.8 mm csg tail slurry
Calculated Value | Thickening_Time | N/A
Calculated Value | Setting Time | N/A
Initial Temperature (C) | 26 C
Final Temperature (C) | 85 C
Initial Pressure (MPa) | 1 MPa
Final Pressure (MPa) | 45 MPa
Initial Consistency (Bc) | 16 Bc
Final Consistency (Bc) | 69 Bc
--Data--
Time (HH:MM:SS) | Temperature (C) | Pressure (MPa) | Consistency (Bc)
0:00:00 | 26 | 1 | 16
0:01:00 | 26 | 2 | 10
0:02:00 | 26 | 3 | 16
0:03:00 | 26 | 5 | 20
0:04:00 | 26 | 5 | 24
0:05:00 | 27 | 6 | 23
0:06:00 | 29 | 7 | 20
0:07:00 | 30 | 8 | 21
0:08:00 | 32 | 9 | 21
0:09:00 | 34 | 10 | 18
0:10:00 | 35 | 11 | 19
0:11:00 | 37 | 12 | 20
0:12:00 | 39 | 13 | 25
0:13:00 | 41 | 13 | 21
0:14:00 | 43 | 14 | 22
0:15:00 | 44 | 15 | 25
0:16:00 | 46 | 16 | 22
0:17:00 | 47 | 17 | 20
0:18:00 | 49 | 18 | 20
0:19:00 | 50 | 19 | 21
0:20:00 | 51 | 19 | 21
0:21:00 | 53 | 20 | 20
0:22:00 | 54 | 21 | 28
0:23:00 | 55 | 22 | 19
0:24:00 | 56 | 23 | 18
0:25:00 | 58 | 24 | 18
0:26:00 | 59 | 24 | 18
0:27:00 | 60 | 25 | 19
0:28:00 | 62 | 26 | 18
0:29:00 | 63 | 27 | 18
0:30:00 | 64 | 28 | 16
0:31:00 | 65 | 29 | 16
0:32:00 | 67 | 30 | 16
0:33:00 | 68 | 31 | 15
0:34:00 | 69 | 31 | 15
0:35:00 | 71 | 32 | 15
0:36:00 | 71 | 33 | 15
0:37:00 | 72 | 34 | 15
0:38:00 | 73 | 34 | 15
0:39:00 | 74 | 35 | 15
0:40:00 | 75 | 36 | 15
0:41:00 | 76 | 37 | 15
0:42:00 | 77 | 38 | 15
0:43:00 | 78 | 39 | 15
0:44:00 | 79 | 40 | 16
0:45:00 | 80 | 41 | 23
0:46:00 | 81 | 42 | 27
0:47:00 | 82 | 42 | 46
0:48:00 | 83 | 43 | 45
0:49:00 | 84 | 44 | 43
0:50:00 | 85 | 45 | 21
0:51:00 | 86 | 46 | 35
0:52:00 | 87 | 46 | 22
0:53:00 | 87 | 46 | 23
0:54:00 | 88 | 46 | 25
0:55:00 | 88 | 45 | 25
0:56:00 | 88 | 45 | 24
0:57:00 | 88 | 45 | 26
0:58:00 | 88 | 45 | 26
0:59:00 | 88 | 45 | 29
1:00:00 | 87 | 45 | 46
1:01:00 | 87 | 45 | 47
1:02:00 | 87 | 45 | 37
1:03:00 | 87 | 45 | 34
1:04:00 | 87 | 45 | 34
1:05:00 | 86 | 45 | 34
1:06:00 | 86 | 45 | 33
1:07:00 | 86 | 45 | 37
1:08:00 | 86 | 45 | 37
1:09:00 | 86 | 45 | 38
1:10:00 | 86 | 45 | 38
1:11:00 | 86 | 45 | 38
1:12:00 | 85 | 45 | 38
1:13:00 | 85 | 45 | 38
1:14:00 | 85 | 45 | 39
1:15:00 | 85 | 45 | 39
1:16:00 | 85 | 45 | 39
1:17:00 | 85 | 45 | 39
1:18:00 | 85 | 45 | 40
1:19:00 | 85 | 45 | 40
1:20:00 | 85 | 45 | 40
1:21:00 | 85 | 45 | 41
1:22:00 | 85 | 45 | 41
1:23:00 | 85 | 45 | 41
1:24:00 | 85 | 45 | 42
1:25:00 | 85 | 45 | 42
1:26:00 | 85 | 45 | 42
1:27:00 | 85 | 45 | 42
1:28:00 | 85 | 45 | 42
1:29:00 | 85 | 45 | 43
1:30:00 | 85 | 45 | 43
1:31:00 | 85 | 45 | 43
1:32:00 | 85 | 45 | 43
1:33:00 | 85 | 45 | 44
1:34:00 | 85 | 45 | 44
1:35:00 | 85 | 45 | 44
1:36:00 | 85 | 45 | 45
1:37:00 | 85 | 45 | 45
1:38:00 | 85 | 45 | 45
1:39:00 | 85 | 45 | 46
1:40:00 | 85 | 45 | 47
1:41:00 | 85 | 45 | 47
1:42:00 | 85 | 45 | 47
1:43:00 | 85 | 45 | 48
1:44:00 | 85 | 45 | 48
1:45:00 | 85 | 45 | 48
1:46:00 | 85 | 45 | 48
1:47:00 | 85 | 45 | 49
1:48:00 | 85 | 45 | 49
1:49:00 | 85 | 45 | 49
1:50:00 | 85 | 45 | 49
1:51:00 | 85 | 45 | 49
1:52:00 | 85 | 45 | 49
1:53:00 | 85 | 45 | 49
1:54:00 | 85 | 45 | 49
1:55:00 | 85 | 45 | 49
1:56:00 | 85 | 45 | 49
1:57:00 | 85 | 45 | 49
1:58:00 | 85 | 45 | 49
1:59:00 | 85 | 45 | 49
2:00:00 | 85 | 45 | 49
2:01:00 | 85 | 45 | 51
2:02:00 | 85 | 45 | 52
2:03:00 | 85 | 45 | 53
2:04:00 | 85 | 45 | 52
2:05:00 | 85 | 45 | 52
2:06:00 | 85 | 45 | 53
2:07:00 | 85 | 45 | 53
2:08:00 | 85 | 45 | 52
2:09:00 | 85 | 45 | 53
2:10:00 | 85 | 45 | 54
2:11:00 | 85 | 45 | 57
2:12:00 | 85 | 45 | 58
2:13:00 | 85 | 45 | 59
2:14:00 | 85 | 45 | 60
2:15:00 | 85 | 45 | 60
2:16:00 | 85 | 45 | 60
2:17:00 | 85 | 45 | 61
2:18:00 | 85 | 45 | 61
2:19:00 | 85 | 45 | 61
2:20:00 | 85 | 45 | 62
2:21:00 | 85 | 45 | 62
2:22:00 | 85 | 45 | 63
2:23:00 | 85 | 45 | 63
2:24:00 | 85 | 45 | 63
2:25:00 | 85 | 45 | 64
2:26:00 | 85 | 45 | 64
2:27:00 | 85 | 45 | 64
2:28:00 | 85 | 45 | 64
2:29:00 | 85 | 45 | 65
2:30:00 | 85 | 45 | 65
2:31:00 | 85 | 45 | 65
2:32:00 | 85 | 45 | 66
2:33:00 | 85 | 45 | 66
2:34:00 | 85 | 45 | 66
2:35:00 | 85 | 45 | 66
2:36:00 | 85 | 45 | 67
2:37:00 | 85 | 45 | 67
2:38:00 | 85 | 45 | 67
2:39:00 | 85 | 45 | 67
2:40:00 | 85 | 45 | 67
2:41:00 | 85 | 45 | 68
2:42:00 | 85 | 45 | 68
2:43:00 | 85 | 45 | 68
2:44:00 | 85 | 45 | 68
2:45:00 | 85 | 45 | 68
2:46:00 | 85 | 45 | 68
2:47:00 | 85 | 45 | 68
2:48:00 | 85 | 45 | 68
2:49:00 | 85 | 45 | 69
2:50:00 | 85 | 45 | 69