## Sheet1
Колонка_1 | Колонка_2 | Колонка_3 | Колонка_4
--Test Summary--
Full Path and File Name
Instrument Name | 7222 #1
Instrument Type | Consistometer
Instrument Serial Number | 113
Test Start Date | 22.10.2002
Test Start Time | 16:23:18
Test Stop Date | 22.10.2002
Test Stop Time | 21:32:18
Test Length | 5:09:00
Final Sample Time Offset | 5:09:00
Controller Schedule Name
Sampling Period | 60 seconds
Comments | MPa: 45(50min); T: 65C(30min), 85C(20min), old sample cement
Information | WellID | Sarmatskaya 1
Information | Customer | LukoilShelf
Information | CementClass | G
Information | CementMfr | Dyckerhoff
Information | Additives | 0.04%NTF
Information | Density | 1930
Information | BHCT | 85
Information | BHST | 100
Information | FluidLoss
Information | JobType | 177.8 mm csg tail slurry
Calculated Value | Thickening_Time | 4:39:00
Calculated Value | Setting Time | 5:09:00
Initial Temperature (C) | 24 C
Final Temperature (C) | 90 C
Initial Pressure (MPa) | 0 MPa
Final Pressure (MPa) | 45 MPa
Initial Consistency (Bc) | 13 Bc
Final Consistency (Bc) | 100 Bc
--Data--
Time (HH:MM:SS) | Temperature (C) | Pressure (MPa) | Consistency (Bc)
0:00:00 | 24 | 0 | 13
0:01:00 | 24 | 2 | 13
0:02:00 | 24 | 3 | 15
0:03:00 | 24 | 5 | 15
0:04:00 | 25 | 6 | 12
0:05:00 | 26 | 6 | 15
0:06:00 | 27 | 7 | 14
0:07:00 | 29 | 8 | 13
0:08:00 | 31 | 9 | 15
0:09:00 | 33 | 10 | 14
0:10:00 | 35 | 11 | 9
0:11:00 | 36 | 12 | 12
0:12:00 | 38 | 12 | 14
0:13:00 | 40 | 13 | 13
0:14:00 | 41 | 14 | 13
0:15:00 | 43 | 15 | 14
0:16:00 | 45 | 16 | 16
0:17:00 | 46 | 17 | 16
0:18:00 | 47 | 17 | 16
0:19:00 | 49 | 18 | 16
0:20:00 | 50 | 20 | 16
0:21:00 | 51 | 20 | 15
0:22:00 | 53 | 21 | 14
0:23:00 | 54 | 22 | 14
0:24:00 | 56 | 23 | 14
0:25:00 | 57 | 23 | 14
0:26:00 | 58 | 24 | 13
0:27:00 | 59 | 25 | 13
0:28:00 | 61 | 26 | 13
0:29:00 | 62 | 27 | 13
0:30:00 | 63 | 28 | 14
0:31:00 | 65 | 29 | 14
0:32:00 | 66 | 30 | 14
0:33:00 | 67 | 31 | 14
0:34:00 | 69 | 31 | 14
0:35:00 | 70 | 32 | 14
0:36:00 | 71 | 33 | 13
0:37:00 | 72 | 34 | 13
0:38:00 | 73 | 34 | 14
0:39:00 | 74 | 35 | 13
0:40:00 | 75 | 36 | 13
0:41:00 | 76 | 37 | 14
0:42:00 | 77 | 38 | 13
0:43:00 | 78 | 39 | 14
0:44:00 | 78 | 40 | 14
0:45:00 | 79 | 40 | 14
0:46:00 | 80 | 41 | 13
0:47:00 | 81 | 43 | 14
0:48:00 | 82 | 43 | 14
0:49:00 | 83 | 44 | 14
0:50:00 | 84 | 45 | 14
0:51:00 | 85 | 46 | 15
0:52:00 | 86 | 46 | 15
0:53:00 | 87 | 46 | 14
0:54:00 | 87 | 45 | 14
0:55:00 | 88 | 45 | 14
0:56:00 | 88 | 45 | 16
0:57:00 | 88 | 45 | 14
0:58:00 | 88 | 45 | 13
0:59:00 | 87 | 45 | 13
1:00:00 | 87 | 45 | 13
1:01:00 | 87 | 45 | 13
1:02:00 | 87 | 45 | 14
1:03:00 | 86 | 45 | 14
1:04:00 | 86 | 45 | 14
1:05:00 | 86 | 45 | 14
1:06:00 | 86 | 45 | 14
1:07:00 | 86 | 45 | 13
1:08:00 | 86 | 45 | 13
1:09:00 | 85 | 45 | 13
1:10:00 | 85 | 45 | 13
1:11:00 | 85 | 45 | 13
1:12:00 | 85 | 45 | 12
1:13:00 | 85 | 45 | 12
1:14:00 | 85 | 45 | 13
1:15:00 | 85 | 45 | 12
1:16:00 | 85 | 45 | 12
1:17:00 | 85 | 45 | 12
1:18:00 | 85 | 45 | 12
1:19:00 | 85 | 45 | 12
1:20:00 | 85 | 45 | 12
1:21:00 | 85 | 45 | 12
1:22:00 | 85 | 45 | 12
1:23:00 | 85 | 45 | 12
1:24:00 | 85 | 45 | 12
1:25:00 | 85 | 45 | 12
1:26:00 | 85 | 45 | 12
1:27:00 | 85 | 45 | 11
1:28:00 | 85 | 45 | 12
1:29:00 | 85 | 45 | 11
1:30:00 | 85 | 45 | 12
1:31:00 | 85 | 45 | 12
1:32:00 | 85 | 45 | 12
1:33:00 | 85 | 45 | 12
1:34:00 | 85 | 45 | 12
1:35:00 | 85 | 45 | 12
1:36:00 | 85 | 45 | 12
1:37:00 | 85 | 45 | 12
1:38:00 | 85 | 45 | 12
1:39:00 | 85 | 45 | 12
1:40:00 | 85 | 45 | 12
1:41:00 | 85 | 45 | 12
1:42:00 | 85 | 45 | 12
1:43:00 | 85 | 45 | 12
1:44:00 | 85 | 45 | 12
1:45:00 | 85 | 45 | 12
1:46:00 | 85 | 45 | 12
1:47:00 | 85 | 45 | 12
1:48:00 | 85 | 45 | 12
1:49:00 | 85 | 45 | 12
1:50:00 | 85 | 45 | 12
1:51:00 | 85 | 45 | 12
1:52:00 | 85 | 45 | 12
1:53:00 | 85 | 45 | 12
1:54:00 | 85 | 45 | 12
1:55:00 | 85 | 45 | 12
1:56:00 | 85 | 45 | 12
1:57:00 | 85 | 45 | 12
1:58:00 | 85 | 45 | 12
1:59:00 | 85 | 45 | 12
2:00:00 | 85 | 45 | 12
2:01:00 | 85 | 45 | 12
2:02:00 | 85 | 45 | 12
2:03:00 | 85 | 45 | 12
2:04:00 | 85 | 45 | 12
2:05:00 | 85 | 45 | 12
2:06:00 | 85 | 45 | 12
2:07:00 | 85 | 45 | 14
2:08:00 | 85 | 45 | 13
2:09:00 | 85 | 45 | 13
2:10:00 | 85 | 45 | 14
2:11:00 | 85 | 45 | 13
2:12:00 | 85 | 45 | 12
2:13:00 | 85 | 45 | 12
2:14:00 | 85 | 45 | 12
2:15:00 | 85 | 45 | 12
2:16:00 | 85 | 45 | 12
2:17:00 | 85 | 45 | 12
2:18:00 | 85 | 45 | 12
2:19:00 | 85 | 45 | 12
2:20:00 | 85 | 45 | 12
2:21:00 | 85 | 45 | 12
2:22:00 | 85 | 45 | 12
2:23:00 | 85 | 45 | 12
2:24:00 | 85 | 45 | 12
2:25:00 | 85 | 45 | 12
2:26:00 | 85 | 45 | 12
2:27:00 | 85 | 45 | 12
2:28:00 | 85 | 45 | 12
2:29:00 | 85 | 45 | 12
2:30:00 | 85 | 45 | 12
2:31:00 | 85 | 45 | 12
2:32:00 | 85 | 45 | 12
2:33:00 | 85 | 45 | 12
2:34:00 | 85 | 45 | 13
2:35:00 | 85 | 45 | 13
2:36:00 | 85 | 45 | 13
2:37:00 | 85 | 45 | 13
2:38:00 | 85 | 45 | 13
2:39:00 | 85 | 45 | 13
2:40:00 | 85 | 45 | 13
2:41:00 | 85 | 45 | 13
2:42:00 | 85 | 45 | 13
2:43:00 | 85 | 45 | 13
2:44:00 | 85 | 45 | 13
2:45:00 | 85 | 45 | 13
2:46:00 | 85 | 45 | 13
2:47:00 | 85 | 45 | 13
2:48:00 | 85 | 45 | 13
2:49:00 | 85 | 45 | 13
2:50:00 | 85 | 45 | 13
2:51:00 | 85 | 45 | 13
2:52:00 | 85 | 45 | 13
2:53:00 | 85 | 45 | 13
2:54:00 | 85 | 45 | 13
2:55:00 | 85 | 45 | 13
2:56:00 | 85 | 45 | 13
2:57:00 | 85 | 45 | 13
2:58:00 | 85 | 45 | 13
2:59:00 | 85 | 45 | 13
3:00:00 | 85 | 45 | 13
3:01:00 | 85 | 45 | 13
3:02:00 | 85 | 45 | 13
3:03:00 | 85 | 45 | 13
3:04:00 | 85 | 45 | 13
3:05:00 | 85 | 45 | 13
3:06:00 | 85 | 45 | 13
3:07:00 | 85 | 45 | 12
3:08:00 | 85 | 45 | 12
3:09:00 | 85 | 45 | 12
3:10:00 | 85 | 45 | 12
3:11:00 | 85 | 45 | 12
3:12:00 | 85 | 45 | 12
3:13:00 | 85 | 45 | 12
3:14:00 | 85 | 45 | 12
3:15:00 | 85 | 45 | 12
3:16:00 | 85 | 45 | 13
3:17:00 | 85 | 45 | 13
3:18:00 | 85 | 45 | 13
3:19:00 | 85 | 45 | 13
3:20:00 | 85 | 45 | 13
3:21:00 | 85 | 45 | 13
3:22:00 | 85 | 45 | 13
3:23:00 | 85 | 45 | 13
3:24:00 | 85 | 45 | 13
3:25:00 | 85 | 45 | 13
3:26:00 | 85 | 45 | 13
3:27:00 | 85 | 45 | 13
3:28:00 | 85 | 45 | 13
3:29:00 | 85 | 45 | 13
3:30:00 | 85 | 45 | 13
3:31:00 | 85 | 45 | 13
3:32:00 | 85 | 45 | 13
3:33:00 | 85 | 45 | 13
3:34:00 | 85 | 45 | 13
3:35:00 | 85 | 45 | 13
3:36:00 | 85 | 45 | 13
3:37:00 | 85 | 45 | 13
3:38:00 | 85 | 45 | 15
3:39:00 | 85 | 45 | 16
3:40:00 | 85 | 45 | 16
3:41:00 | 85 | 45 | 17
3:42:00 | 85 | 45 | 19
3:43:00 | 85 | 45 | 20
3:44:00 | 85 | 45 | 20
3:45:00 | 85 | 45 | 20
3:46:00 | 85 | 45 | 20
3:47:00 | 85 | 45 | 21
3:48:00 | 85 | 45 | 22
3:49:00 | 85 | 45 | 22
3:50:00 | 85 | 45 | 23
3:51:00 | 85 | 45 | 23
3:52:00 | 85 | 45 | 23
3:53:00 | 85 | 45 | 23
3:54:00 | 85 | 45 | 23
3:55:00 | 85 | 45 | 24
3:56:00 | 85 | 45 | 24
3:57:00 | 85 | 45 | 24
3:58:00 | 85 | 45 | 25
3:59:00 | 85 | 45 | 25
4:00:00 | 85 | 45 | 26
4:01:00 | 85 | 45 | 26
4:02:00 | 85 | 45 | 26
4:03:00 | 85 | 45 | 32
4:04:00 | 85 | 45 | 32
4:05:00 | 85 | 45 | 32
4:06:00 | 85 | 45 | 32
4:07:00 | 85 | 45 | 33
4:08:00 | 85 | 45 | 34
4:09:00 | 85 | 45 | 44
4:10:00 | 85 | 45 | 37
4:11:00 | 85 | 45 | 37
4:12:00 | 85 | 45 | 37
4:13:00 | 85 | 45 | 36
4:14:00 | 85 | 45 | 37
4:15:00 | 85 | 45 | 37
4:16:00 | 85 | 45 | 49
4:17:00 | 85 | 45 | 38
4:18:00 | 85 | 45 | 39
4:19:00 | 85 | 45 | 40
4:20:00 | 85 | 45 | 41
4:21:00 | 85 | 45 | 42
4:22:00 | 85 | 45 | 45
4:23:00 | 85 | 45 | 49
4:24:00 | 85 | 45 | 51
4:25:00 | 85 | 45 | 52
4:26:00 | 85 | 45 | 54
4:27:00 | 85 | 45 | 55
4:28:00 | 85 | 45 | 56
4:29:00 | 85 | 45 | 57
4:30:00 | 85 | 45 | 59
4:31:00 | 85 | 45 | 61
4:32:00 | 85 | 45 | 63
4:33:00 | 85 | 45 | 64
4:34:00 | 85 | 45 | 66
4:35:00 | 85 | 45 | 67
4:36:00 | 85 | 45 | 69
4:37:00 | 85 | 45 | 69
4:38:00 | 85 | 45 | 71
4:39:00 | 85 | 45 | 72
4:40:00 | 85 | 45 | 74
4:41:00 | 85 | 45 | 75
4:42:00 | 85 | 45 | 76
4:43:00 | 85 | 45 | 78
4:44:00 | 85 | 45 | 79
4:45:00 | 85 | 45 | 81
4:46:00 | 85 | 45 | 87
4:47:00 | 85 | 45 | 88
4:48:00 | 85 | 45 | 90
4:49:00 | 85 | 45 | 91
4:50:00 | 85 | 45 | 90
4:51:00 | 86 | 45 | 91
4:52:00 | 86 | 45 | 91
4:53:00 | 86 | 45 | 91
4:54:00 | 86 | 45 | 91
4:55:00 | 87 | 45 | 92
4:56:00 | 87 | 45 | 92
4:57:00 | 87 | 45 | 91
4:58:00 | 87 | 45 | 91
4:59:00 | 88 | 45 | 91
5:00:00 | 88 | 45 | 91
5:01:00 | 88 | 45 | 91
5:02:00 | 88 | 45 | 91
5:03:00 | 89 | 45 | 91
5:04:00 | 89 | 45 | 93
5:05:00 | 89 | 45 | 93
5:06:00 | 89 | 45 | 97
5:07:00 | 90 | 45 | 96
5:08:00 | 90 | 45 | 101
5:09:00 | 90 | 45 | 100