## Sheet1
Колонка_1 | Колонка_2 | Колонка_3 | Колонка_4
--Test Summary--
Full Path and File Name
Instrument Name | 7222 #1
Instrument Type | Consistometer
Instrument Serial Number | 113
Test Start Date | 24.10.2002
Test Start Time | 18:24:34
Test Stop Date | 25.10.2002
Test Stop Time | 1:13:34
Test Length | 6:49:00
Final Sample Time Offset | 6:49:00
Controller Schedule Name
Sampling Period | 60 seconds
Comments | MPa: 45(50min); T: 65C(30min), 85C(20min), new cement sample
Information | WellID | Sarmatskaya 1
Information | Customer | LukoilShelf
Information | CementClass | G
Information | CementMfr | Dyckerhoff
Information | Additives | 0.06%NTF
Information | Density | 1930
Information | BHCT | 85
Information | BHST | 100
Information | FluidLoss
Information | JobType | 177.8 mm csg tail slurry
Calculated Value | Thickening_Time | 6:10:00
Calculated Value | Setting Time | 6:49:00
Initial Temperature (C) | 26 C
Final Temperature (C) | 85 C
Initial Pressure (MPa) | 1 MPa
Final Pressure (MPa) | 45 MPa
Initial Consistency (Bc) | 24 Bc
Final Consistency (Bc) | 103 Bc
--Data--
Time (HH:MM:SS) | Temperature (C) | Pressure (MPa) | Consistency (Bc)
0:00:00 | 26 | 1 | 24
0:01:00 | 25 | 2 | 22
0:02:00 | 25 | 3 | 12
0:03:00 | 25 | 4 | 15
0:04:00 | 25 | 6 | 18
0:05:00 | 26 | 6 | 18
0:06:00 | 27 | 7 | 18
0:07:00 | 29 | 8 | 16
0:08:00 | 31 | 9 | 11
0:09:00 | 33 | 10 | 11
0:10:00 | 35 | 11 | 11
0:11:00 | 37 | 11 | 18
0:12:00 | 39 | 12 | 19
0:13:00 | 40 | 13 | 15
0:14:00 | 42 | 14 | 11
0:15:00 | 44 | 15 | 13
0:16:00 | 45 | 16 | 15
0:17:00 | 47 | 16 | 14
0:18:00 | 48 | 18 | 16
0:19:00 | 50 | 19 | 13
0:20:00 | 51 | 19 | 13
0:21:00 | 52 | 20 | 13
0:22:00 | 54 | 21 | 14
0:23:00 | 55 | 22 | 14
0:24:00 | 56 | 22 | 15
0:25:00 | 57 | 24 | 14
0:26:00 | 59 | 25 | 12
0:27:00 | 60 | 25 | 12
0:28:00 | 61 | 25 | 11
0:29:00 | 63 | 27 | 15
0:30:00 | 64 | 28 | 14
0:31:00 | 65 | 29 | 13
0:32:00 | 67 | 30 | 13
0:33:00 | 68 | 31 | 13
0:34:00 | 69 | 31 | 13
0:35:00 | 70 | 32 | 13
0:36:00 | 71 | 33 | 12
0:37:00 | 72 | 34 | 14
0:38:00 | 73 | 35 | 13
0:39:00 | 74 | 35 | 15
0:40:00 | 75 | 36 | 14
0:41:00 | 76 | 37 | 15
0:42:00 | 77 | 38 | 15
0:43:00 | 78 | 39 | 14
0:44:00 | 79 | 40 | 14
0:45:00 | 80 | 41 | 14
0:46:00 | 81 | 42 | 14
0:47:00 | 82 | 42 | 15
0:48:00 | 83 | 43 | 14
0:49:00 | 84 | 44 | 14
0:50:00 | 85 | 45 | 14
0:51:00 | 86 | 46 | 15
0:52:00 | 87 | 46 | 15
0:53:00 | 87 | 45 | 15
0:54:00 | 88 | 45 | 14
0:55:00 | 88 | 45 | 15
0:56:00 | 88 | 45 | 14
0:57:00 | 88 | 45 | 15
0:58:00 | 88 | 45 | 15
0:59:00 | 88 | 45 | 15
1:00:00 | 87 | 45 | 14
1:01:00 | 87 | 45 | 15
1:02:00 | 87 | 45 | 15
1:03:00 | 87 | 45 | 15
1:04:00 | 87 | 45 | 15
1:05:00 | 86 | 45 | 15
1:06:00 | 86 | 45 | 16
1:07:00 | 86 | 45 | 15
1:08:00 | 86 | 45 | 16
1:09:00 | 86 | 45 | 15
1:10:00 | 86 | 45 | 15
1:11:00 | 86 | 45 | 15
1:12:00 | 86 | 45 | 16
1:13:00 | 85 | 45 | 16
1:14:00 | 85 | 45 | 16
1:15:00 | 85 | 45 | 16
1:16:00 | 85 | 45 | 15
1:17:00 | 85 | 45 | 15
1:18:00 | 85 | 45 | 15
1:19:00 | 85 | 45 | 15
1:20:00 | 85 | 45 | 15
1:21:00 | 85 | 45 | 15
1:22:00 | 85 | 45 | 15
1:23:00 | 85 | 45 | 15
1:24:00 | 85 | 45 | 15
1:25:00 | 85 | 45 | 15
1:26:00 | 85 | 45 | 15
1:27:00 | 85 | 45 | 15
1:28:00 | 85 | 45 | 15
1:29:00 | 85 | 45 | 16
1:30:00 | 85 | 45 | 15
1:31:00 | 85 | 45 | 15
1:32:00 | 85 | 45 | 15
1:33:00 | 85 | 45 | 15
1:34:00 | 85 | 45 | 15
1:35:00 | 85 | 45 | 15
1:36:00 | 85 | 45 | 15
1:37:00 | 85 | 45 | 15
1:38:00 | 85 | 45 | 15
1:39:00 | 85 | 45 | 15
1:40:00 | 85 | 45 | 15
1:41:00 | 85 | 45 | 15
1:42:00 | 85 | 45 | 15
1:43:00 | 85 | 45 | 15
1:44:00 | 85 | 45 | 15
1:45:00 | 85 | 45 | 15
1:46:00 | 85 | 45 | 15
1:47:00 | 85 | 45 | 15
1:48:00 | 85 | 45 | 17
1:49:00 | 85 | 45 | 17
1:50:00 | 85 | 45 | 17
1:51:00 | 85 | 45 | 17
1:52:00 | 85 | 45 | 17
1:53:00 | 85 | 45 | 17
1:54:00 | 85 | 45 | 17
1:55:00 | 85 | 45 | 17
1:56:00 | 85 | 45 | 16
1:57:00 | 85 | 45 | 16
1:58:00 | 85 | 45 | 16
1:59:00 | 85 | 45 | 16
2:00:00 | 85 | 45 | 16
2:01:00 | 85 | 45 | 22
2:02:00 | 85 | 45 | 22
2:03:00 | 85 | 45 | 22
2:04:00 | 85 | 45 | 22
2:05:00 | 85 | 45 | 22
2:06:00 | 85 | 45 | 22
2:07:00 | 85 | 45 | 22
2:08:00 | 85 | 45 | 22
2:09:00 | 85 | 45 | 22
2:10:00 | 85 | 45 | 22
2:11:00 | 85 | 45 | 22
2:12:00 | 85 | 45 | 22
2:13:00 | 85 | 45 | 22
2:14:00 | 85 | 45 | 25
2:15:00 | 85 | 45 | 25
2:16:00 | 85 | 45 | 25
2:17:00 | 85 | 45 | 25
2:18:00 | 85 | 45 | 25
2:19:00 | 85 | 45 | 25
2:20:00 | 85 | 45 | 37
2:21:00 | 85 | 45 | 32
2:22:00 | 85 | 45 | 31
2:23:00 | 85 | 45 | 31
2:24:00 | 85 | 45 | 32
2:25:00 | 85 | 45 | 32
2:26:00 | 85 | 45 | 32
2:27:00 | 85 | 45 | 32
2:28:00 | 85 | 45 | 32
2:29:00 | 85 | 45 | 32
2:30:00 | 85 | 45 | 32
2:31:00 | 85 | 45 | 32
2:32:00 | 85 | 45 | 32
2:33:00 | 85 | 45 | 32
2:34:00 | 85 | 45 | 33
2:35:00 | 85 | 45 | 32
2:36:00 | 85 | 45 | 32
2:37:00 | 85 | 45 | 32
2:38:00 | 85 | 45 | 32
2:39:00 | 85 | 45 | 32
2:40:00 | 85 | 45 | 32
2:41:00 | 85 | 45 | 32
2:42:00 | 85 | 45 | 33
2:43:00 | 85 | 45 | 33
2:44:00 | 85 | 45 | 34
2:45:00 | 85 | 45 | 35
2:46:00 | 85 | 45 | 34
2:47:00 | 85 | 45 | 35
2:48:00 | 85 | 45 | 34
2:49:00 | 85 | 45 | 35
2:50:00 | 85 | 45 | 35
2:51:00 | 85 | 45 | 35
2:52:00 | 85 | 45 | 35
2:53:00 | 85 | 45 | 35
2:54:00 | 85 | 45 | 35
2:55:00 | 85 | 45 | 35
2:56:00 | 85 | 45 | 35
2:57:00 | 85 | 45 | 34
2:58:00 | 85 | 45 | 35
2:59:00 | 85 | 45 | 35
3:00:00 | 85 | 45 | 34
3:01:00 | 85 | 45 | 38
3:02:00 | 85 | 45 | 38
3:03:00 | 85 | 45 | 38
3:04:00 | 85 | 45 | 38
3:05:00 | 85 | 45 | 38
3:06:00 | 85 | 45 | 38
3:07:00 | 85 | 45 | 38
3:08:00 | 85 | 45 | 38
3:09:00 | 85 | 45 | 38
3:10:00 | 85 | 45 | 38
3:11:00 | 85 | 45 | 38
3:12:00 | 85 | 45 | 38
3:13:00 | 85 | 45 | 38
3:14:00 | 85 | 45 | 42
3:15:00 | 85 | 45 | 45
3:16:00 | 85 | 45 | 44
3:17:00 | 85 | 45 | 44
3:18:00 | 85 | 45 | 44
3:19:00 | 85 | 45 | 43
3:20:00 | 85 | 45 | 43
3:21:00 | 85 | 45 | 43
3:22:00 | 85 | 45 | 43
3:23:00 | 85 | 45 | 43
3:24:00 | 85 | 45 | 43
3:25:00 | 85 | 45 | 43
3:26:00 | 85 | 45 | 43
3:27:00 | 85 | 45 | 46
3:28:00 | 85 | 45 | 45
3:29:00 | 85 | 45 | 48
3:30:00 | 85 | 45 | 43
3:31:00 | 85 | 45 | 44
3:32:00 | 85 | 45 | 49
3:33:00 | 85 | 45 | 48
3:34:00 | 85 | 45 | 47
3:35:00 | 85 | 45 | 46
3:36:00 | 85 | 45 | 42
3:37:00 | 85 | 45 | 45
3:38:00 | 85 | 45 | 48
3:39:00 | 85 | 45 | 48
3:40:00 | 85 | 45 | 48
3:41:00 | 85 | 45 | 48
3:42:00 | 85 | 45 | 48
3:43:00 | 85 | 45 | 48
3:44:00 | 85 | 45 | 48
3:45:00 | 85 | 45 | 48
3:46:00 | 85 | 45 | 48
3:47:00 | 85 | 45 | 48
3:48:00 | 85 | 45 | 49
3:49:00 | 85 | 45 | 48
3:50:00 | 85 | 45 | 49
3:51:00 | 85 | 45 | 49
3:52:00 | 85 | 45 | 49
3:53:00 | 85 | 45 | 49
3:54:00 | 85 | 45 | 48
3:55:00 | 85 | 45 | 48
3:56:00 | 85 | 45 | 48
3:57:00 | 85 | 45 | 49
3:58:00 | 85 | 45 | 49
3:59:00 | 85 | 45 | 49
4:00:00 | 85 | 45 | 49
4:01:00 | 85 | 45 | 49
4:02:00 | 85 | 45 | 49
4:03:00 | 85 | 45 | 49
4:04:00 | 85 | 45 | 48
4:05:00 | 85 | 45 | 49
4:06:00 | 85 | 45 | 49
4:07:00 | 85 | 45 | 49
4:08:00 | 85 | 45 | 49
4:09:00 | 85 | 45 | 49
4:10:00 | 85 | 45 | 49
4:11:00 | 85 | 45 | 49
4:12:00 | 85 | 45 | 49
4:13:00 | 85 | 45 | 49
4:14:00 | 85 | 45 | 49
4:15:00 | 85 | 45 | 49
4:16:00 | 85 | 45 | 49
4:17:00 | 85 | 45 | 49
4:18:00 | 85 | 45 | 49
4:19:00 | 85 | 45 | 49
4:20:00 | 85 | 45 | 49
4:21:00 | 85 | 45 | 49
4:22:00 | 85 | 45 | 49
4:23:00 | 85 | 45 | 49
4:24:00 | 85 | 45 | 49
4:25:00 | 85 | 45 | 49
4:26:00 | 85 | 45 | 49
4:27:00 | 85 | 45 | 49
4:28:00 | 85 | 45 | 49
4:29:00 | 85 | 45 | 49
4:30:00 | 85 | 45 | 49
4:31:00 | 85 | 45 | 49
4:32:00 | 85 | 45 | 49
4:33:00 | 85 | 45 | 49
4:34:00 | 85 | 45 | 49
4:35:00 | 85 | 45 | 49
4:36:00 | 85 | 45 | 49
4:37:00 | 85 | 45 | 50
4:38:00 | 85 | 45 | 49
4:39:00 | 85 | 45 | 49
4:40:00 | 85 | 45 | 49
4:41:00 | 85 | 45 | 49
4:42:00 | 85 | 45 | 49
4:43:00 | 85 | 45 | 49
4:44:00 | 85 | 45 | 49
4:45:00 | 85 | 45 | 49
4:46:00 | 85 | 45 | 49
4:47:00 | 85 | 45 | 49
4:48:00 | 85 | 45 | 49
4:49:00 | 85 | 45 | 49
4:50:00 | 85 | 45 | 49
4:51:00 | 85 | 45 | 49
4:52:00 | 85 | 45 | 49
4:53:00 | 85 | 45 | 49
4:54:00 | 85 | 45 | 49
4:55:00 | 85 | 45 | 49
4:56:00 | 85 | 45 | 49
4:57:00 | 85 | 45 | 49
4:58:00 | 85 | 45 | 50
4:59:00 | 85 | 45 | 49
5:00:00 | 85 | 45 | 49
5:01:00 | 85 | 45 | 49
5:02:00 | 85 | 45 | 49
5:03:00 | 85 | 45 | 49
5:04:00 | 85 | 45 | 49
5:05:00 | 85 | 45 | 49
5:06:00 | 85 | 45 | 49
5:07:00 | 85 | 45 | 49
5:08:00 | 85 | 45 | 49
5:09:00 | 85 | 45 | 49
5:10:00 | 85 | 45 | 48
5:11:00 | 85 | 45 | 49
5:12:00 | 85 | 45 | 48
5:13:00 | 85 | 45 | 49
5:14:00 | 85 | 45 | 49
5:15:00 | 85 | 45 | 49
5:16:00 | 85 | 45 | 49
5:17:00 | 85 | 45 | 49
5:18:00 | 85 | 45 | 49
5:19:00 | 85 | 45 | 49
5:20:00 | 85 | 45 | 62
5:21:00 | 85 | 45 | 61
5:22:00 | 85 | 45 | 61
5:23:00 | 85 | 45 | 61
5:24:00 | 85 | 45 | 62
5:25:00 | 85 | 45 | 62
5:26:00 | 85 | 45 | 62
5:27:00 | 85 | 45 | 62
5:28:00 | 85 | 45 | 62
5:29:00 | 85 | 45 | 62
5:30:00 | 85 | 45 | 62
5:31:00 | 85 | 45 | 63
5:32:00 | 85 | 45 | 63
5:33:00 | 85 | 45 | 65
5:34:00 | 85 | 45 | 64
5:35:00 | 85 | 45 | 65
5:36:00 | 85 | 45 | 64
5:37:00 | 85 | 45 | 65
5:38:00 | 85 | 45 | 65
5:39:00 | 85 | 45 | 64
5:40:00 | 85 | 45 | 64
5:41:00 | 85 | 45 | 65
5:42:00 | 85 | 45 | 65
5:43:00 | 85 | 45 | 65
5:44:00 | 85 | 45 | 64
5:45:00 | 85 | 45 | 64
5:46:00 | 85 | 45 | 64
5:47:00 | 85 | 45 | 64
5:48:00 | 85 | 45 | 64
5:49:00 | 85 | 45 | 64
5:50:00 | 85 | 45 | 64
5:51:00 | 85 | 45 | 64
5:52:00 | 85 | 45 | 64
5:53:00 | 85 | 45 | 64
5:54:00 | 85 | 45 | 64
5:55:00 | 85 | 45 | 64
5:56:00 | 85 | 45 | 64
5:57:00 | 85 | 45 | 64
5:58:00 | 85 | 45 | 65
5:59:00 | 85 | 45 | 64
6:00:00 | 85 | 45 | 67
6:01:00 | 85 | 45 | 65
6:02:00 | 85 | 45 | 66
6:03:00 | 85 | 45 | 66
6:04:00 | 85 | 45 | 66
6:05:00 | 85 | 45 | 66
6:06:00 | 85 | 45 | 66
6:07:00 | 85 | 45 | 66
6:08:00 | 85 | 45 | 66
6:09:00 | 85 | 45 | 85
6:10:00 | 85 | 45 | 72
6:11:00 | 85 | 45 | 72
6:12:00 | 85 | 45 | 72
6:13:00 | 85 | 45 | 72
6:14:00 | 85 | 45 | 72
6:15:00 | 85 | 45 | 72
6:16:00 | 85 | 45 | 72
6:17:00 | 85 | 45 | 72
6:18:00 | 85 | 45 | 72
6:19:00 | 85 | 45 | 72
6:20:00 | 85 | 45 | 72
6:21:00 | 85 | 45 | 73
6:22:00 | 85 | 45 | 73
6:23:00 | 85 | 45 | 73
6:24:00 | 85 | 45 | 73
6:25:00 | 85 | 45 | 73
6:26:00 | 85 | 45 | 85
6:27:00 | 85 | 45 | 89
6:28:00 | 85 | 45 | 90
6:29:00 | 85 | 45 | 90
6:30:00 | 85 | 45 | 90
6:31:00 | 85 | 45 | 89
6:32:00 | 85 | 45 | 89
6:33:00 | 85 | 45 | 90
6:34:00 | 85 | 45 | 90
6:35:00 | 85 | 45 | 95
6:36:00 | 85 | 45 | 95
6:37:00 | 85 | 45 | 95
6:38:00 | 85 | 45 | 89
6:39:00 | 85 | 45 | 89
6:40:00 | 85 | 45 | 89
6:41:00 | 85 | 45 | 99
6:42:00 | 85 | 45 | 95
6:43:00 | 85 | 45 | 90
6:44:00 | 85 | 45 | 88
6:45:00 | 85 | 45 | 85
6:46:00 | 85 | 45 | 85
6:47:00 | 85 | 45 | 90
6:48:00 | 85 | 45 | 105
6:49:00 | 85 | 45 | 103