## Sheet1
Колонка_1 | Колонка_2 | Колонка_3 | Колонка_4
--Test Summary--
Full Path and File Name
Instrument Name | 7222 #1
Instrument Type | Consistometer
Instrument Serial Number | 113
Test Start Date | 25.10.2002
Test Start Time | 12:49:34
Test Stop Date | 25.10.2002
Test Stop Time | 19:17:56
Test Length | 6:28:22
Final Sample Time Offset | 6:28:00
Controller Schedule Name
Sampling Period | 60 seconds
Comments | MPa: 45(50min); T: 65C(30min), 85C(20min), new sample cement G
Information | WellID | Sarmatskaya 1
Information | Customer | LukoilShelf
Information | CementClass | G
Information | CementMfr | Dyckerhoff
Information | Additives | 0.2%D-19+0.05%NTF
Information | Density | 1930
Information | BHCT | 85
Information | BHST | 100
Information | FluidLoss
Information | JobType | 177.8 mm csg tail slurry
Calculated Value | Thickening_Time | N/A
Calculated Value | Setting Time | N/A
Initial Temperature (C) | 25 C
Final Temperature (C) | 85 C
Initial Pressure (MPa) | 2 MPa
Final Pressure (MPa) | 45 MPa
Initial Consistency (Bc) | 10 Bc
Final Consistency (Bc) | 63 Bc
--Data--
Time (HH:MM:SS) | Temperature (C) | Pressure (MPa) | Consistency (Bc)
0:00:00 | 25 | 2 | 10
0:01:00 | 25 | 2 | 8
0:02:00 | 25 | 3 | 16
0:03:00 | 26 | 5 | 15
0:04:00 | 27 | 6 | 14
0:05:00 | 28 | 7 | 12
0:06:00 | 29 | 8 | 14
0:07:00 | 31 | 8 | 11
0:08:00 | 32 | 9 | 14
0:09:00 | 34 | 10 | 11
0:10:00 | 35 | 11 | 14
0:11:00 | 37 | 12 | 18
0:12:00 | 39 | 13 | 11
0:13:00 | 40 | 14 | 12
0:14:00 | 42 | 14 | 13
0:15:00 | 43 | 15 | 13
0:16:00 | 45 | 16 | 13
0:17:00 | 46 | 17 | 13
0:18:00 | 48 | 18 | 12
0:19:00 | 49 | 19 | 11
0:20:00 | 51 | 19 | 9
0:21:00 | 52 | 21 | 11
0:22:00 | 53 | 21 | 11
0:23:00 | 55 | 22 | 10
0:24:00 | 56 | 23 | 10
0:25:00 | 57 | 24 | 9
0:26:00 | 59 | 24 | 10
0:27:00 | 60 | 26 | 9
0:28:00 | 61 | 26 | 10
0:29:00 | 63 | 27 | 10
0:30:00 | 64 | 28 | 10
0:31:00 | 65 | 29 | 9
0:32:00 | 67 | 30 | 9
0:33:00 | 68 | 31 | 9
0:34:00 | 69 | 32 | 9
0:35:00 | 70 | 33 | 9
0:36:00 | 71 | 34 | 9
0:37:00 | 72 | 34 | 9
0:38:00 | 73 | 35 | 8
0:39:00 | 74 | 36 | 8
0:40:00 | 75 | 37 | 8
0:41:00 | 76 | 38 | 9
0:42:00 | 77 | 38 | 8
0:43:00 | 78 | 39 | 9
0:44:00 | 79 | 40 | 8
0:45:00 | 80 | 41 | 8
0:46:00 | 81 | 42 | 8
0:47:00 | 82 | 43 | 9
0:48:00 | 83 | 43 | 9
0:49:00 | 84 | 44 | 11
0:50:00 | 85 | 45 | 10
0:51:00 | 86 | 46 | 10
0:52:00 | 87 | 46 | 10
0:53:00 | 87 | 45 | 9
0:54:00 | 88 | 45 | 11
0:55:00 | 88 | 45 | 11
0:56:00 | 88 | 45 | 11
0:57:00 | 88 | 45 | 7
0:58:00 | 88 | 45 | 14
0:59:00 | 87 | 45 | 11
1:00:00 | 87 | 45 | 1
1:01:00 | 87 | 45 | 15
1:02:00 | 87 | 45 | 15
1:03:00 | 87 | 45 | 15
1:04:00 | 86 | 45 | 26
1:05:00 | 86 | 45 | 26
1:06:00 | 86 | 45 | 19
1:07:00 | 86 | 45 | 29
1:08:00 | 86 | 45 | 18
1:09:00 | 85 | 45 | 36
1:10:00 | 85 | 45 | 17
1:11:00 | 85 | 45 | 18
1:12:00 | 85 | 45 | 18
1:13:00 | 85 | 45 | 18
1:14:00 | 85 | 45 | 3
1:15:00 | 85 | 45 | 13
1:16:00 | 85 | 45 | 22
1:17:00 | 85 | 45 | 23
1:18:00 | 85 | 45 | 24
1:19:00 | 85 | 45 | 25
1:20:00 | 85 | 45 | 25
1:21:00 | 85 | 45 | 25
1:22:00 | 85 | 45 | 26
1:23:00 | 85 | 45 | 25
1:24:00 | 85 | 45 | 26
1:25:00 | 85 | 45 | 26
1:26:00 | 85 | 45 | 26
1:27:00 | 85 | 45 | 26
1:28:00 | 85 | 45 | 26
1:29:00 | 85 | 45 | 26
1:30:00 | 85 | 45 | 25
1:31:00 | 85 | 45 | 22
1:32:00 | 85 | 45 | 24
1:33:00 | 85 | 45 | 27
1:34:00 | 85 | 45 | 27
1:35:00 | 85 | 45 | 27
1:36:00 | 85 | 45 | 28
1:37:00 | 85 | 45 | 28
1:38:00 | 85 | 45 | 28
1:39:00 | 85 | 45 | 28
1:40:00 | 85 | 45 | 29
1:41:00 | 85 | 45 | 29
1:42:00 | 85 | 45 | 30
1:43:00 | 85 | 45 | 30
1:44:00 | 85 | 45 | 31
1:45:00 | 85 | 45 | 32
1:46:00 | 85 | 45 | 31
1:47:00 | 85 | 45 | 31
1:48:00 | 85 | 45 | 32
1:49:00 | 85 | 45 | 32
1:50:00 | 85 | 45 | 31
1:51:00 | 85 | 45 | 32
1:52:00 | 85 | 45 | 31
1:53:00 | 85 | 45 | 31
1:54:00 | 85 | 45 | 31
1:55:00 | 85 | 45 | 32
1:56:00 | 85 | 45 | 32
1:57:00 | 85 | 45 | 32
1:58:00 | 85 | 45 | 32
1:59:00 | 85 | 45 | 32
2:00:00 | 85 | 45 | 32
2:01:00 | 85 | 45 | 32
2:02:00 | 85 | 45 | 32
2:03:00 | 85 | 45 | 32
2:04:00 | 85 | 45 | 32
2:05:00 | 85 | 45 | 32
2:06:00 | 85 | 45 | 32
2:07:00 | 85 | 45 | 32
2:08:00 | 85 | 45 | 32
2:09:00 | 85 | 45 | 32
2:10:00 | 85 | 45 | 32
2:11:00 | 85 | 45 | 32
2:12:00 | 85 | 45 | 32
2:13:00 | 85 | 45 | 32
2:14:00 | 85 | 45 | 32
2:15:00 | 85 | 45 | 32
2:16:00 | 85 | 45 | 32
2:17:00 | 85 | 45 | 32
2:18:00 | 85 | 45 | 32
2:19:00 | 85 | 45 | 32
2:20:00 | 85 | 45 | 32
2:21:00 | 85 | 45 | 33
2:22:00 | 85 | 45 | 34
2:23:00 | 85 | 45 | 34
2:24:00 | 85 | 45 | 34
2:25:00 | 85 | 45 | 35
2:26:00 | 85 | 45 | 35
2:27:00 | 85 | 45 | 35
2:28:00 | 85 | 45 | 36
2:29:00 | 85 | 45 | 36
2:30:00 | 85 | 45 | 38
2:31:00 | 85 | 45 | 38
2:32:00 | 85 | 45 | 38
2:33:00 | 85 | 45 | 38
2:34:00 | 85 | 45 | 39
2:35:00 | 85 | 45 | 39
2:36:00 | 85 | 45 | 40
2:37:00 | 85 | 45 | 40
2:38:00 | 85 | 45 | 41
2:39:00 | 85 | 45 | 41
2:40:00 | 85 | 45 | 41
2:41:00 | 85 | 45 | 42
2:42:00 | 85 | 45 | 42
2:43:00 | 85 | 45 | 42
2:44:00 | 85 | 45 | 42
2:45:00 | 85 | 45 | 43
2:46:00 | 85 | 45 | 43
2:47:00 | 85 | 45 | 43
2:48:00 | 85 | 45 | 43
2:49:00 | 85 | 45 | 44
2:50:00 | 85 | 45 | 44
2:51:00 | 85 | 45 | 44
2:52:00 | 85 | 45 | 44
2:53:00 | 85 | 45 | 45
2:54:00 | 85 | 45 | 45
2:55:00 | 85 | 45 | 45
2:56:00 | 85 | 45 | 45
2:57:00 | 85 | 45 | 46
2:58:00 | 85 | 45 | 46
2:59:00 | 85 | 45 | 46
3:00:00 | 85 | 45 | 46
3:01:00 | 85 | 45 | 47
3:02:00 | 85 | 45 | 47
3:03:00 | 85 | 45 | 47
3:04:00 | 85 | 45 | 47
3:05:00 | 85 | 45 | 47
3:06:00 | 85 | 45 | 48
3:07:00 | 85 | 45 | 48
3:08:00 | 85 | 45 | 48
3:09:00 | 85 | 45 | 48
3:10:00 | 85 | 45 | 49
3:11:00 | 85 | 45 | 49
3:12:00 | 85 | 45 | 49
3:13:00 | 85 | 45 | 49
3:14:00 | 85 | 45 | 49
3:15:00 | 85 | 45 | 50
3:16:00 | 85 | 45 | 50
3:17:00 | 85 | 45 | 50
3:18:00 | 85 | 45 | 51
3:19:00 | 85 | 45 | 51
3:20:00 | 85 | 45 | 51
3:21:00 | 85 | 45 | 51
3:22:00 | 85 | 45 | 51
3:23:00 | 85 | 45 | 51
3:24:00 | 85 | 45 | 51
3:25:00 | 85 | 45 | 52
3:26:00 | 85 | 45 | 52
3:27:00 | 85 | 45 | 52
3:28:00 | 85 | 45 | 52
3:29:00 | 85 | 45 | 53
3:30:00 | 85 | 45 | 53
3:31:00 | 85 | 45 | 53
3:32:00 | 85 | 45 | 53
3:33:00 | 85 | 45 | 53
3:34:00 | 85 | 45 | 53
3:35:00 | 85 | 45 | 53
3:36:00 | 85 | 45 | 53
3:37:00 | 85 | 45 | 53
3:38:00 | 85 | 45 | 53
3:39:00 | 85 | 45 | 54
3:40:00 | 85 | 45 | 54
3:41:00 | 85 | 45 | 54
3:42:00 | 85 | 45 | 54
3:43:00 | 85 | 45 | 54
3:44:00 | 85 | 45 | 54
3:45:00 | 85 | 45 | 54
3:46:00 | 85 | 45 | 54
3:47:00 | 85 | 45 | 54
3:48:00 | 85 | 45 | 55
3:49:00 | 85 | 45 | 55
3:50:00 | 85 | 45 | 55
3:51:00 | 85 | 45 | 55
3:52:00 | 85 | 45 | 55
3:53:00 | 85 | 45 | 55
3:54:00 | 85 | 45 | 55
3:55:00 | 85 | 45 | 55
3:56:00 | 85 | 45 | 55
3:57:00 | 85 | 45 | 55
3:58:00 | 85 | 45 | 55
3:59:00 | 85 | 45 | 55
4:00:00 | 85 | 45 | 55
4:01:00 | 85 | 45 | 55
4:02:00 | 85 | 45 | 55
4:03:00 | 85 | 45 | 55
4:04:00 | 85 | 45 | 55
4:05:00 | 85 | 45 | 55
4:06:00 | 85 | 45 | 55
4:07:00 | 85 | 45 | 56
4:08:00 | 85 | 45 | 56
4:09:00 | 85 | 45 | 56
4:10:00 | 85 | 45 | 56
4:11:00 | 85 | 45 | 56
4:12:00 | 85 | 45 | 56
4:13:00 | 85 | 45 | 57
4:14:00 | 85 | 45 | 56
4:15:00 | 85 | 45 | 56
4:16:00 | 85 | 45 | 56
4:17:00 | 85 | 45 | 57
4:18:00 | 85 | 45 | 57
4:19:00 | 85 | 45 | 56
4:20:00 | 85 | 45 | 56
4:21:00 | 85 | 45 | 57
4:22:00 | 85 | 45 | 57
4:23:00 | 85 | 45 | 57
4:24:00 | 85 | 45 | 57
4:25:00 | 85 | 45 | 57
4:26:00 | 85 | 45 | 57
4:27:00 | 85 | 45 | 57
4:28:00 | 85 | 45 | 57
4:29:00 | 85 | 45 | 57
4:30:00 | 85 | 45 | 57
4:31:00 | 85 | 45 | 57
4:32:00 | 85 | 45 | 57
4:33:00 | 85 | 45 | 57
4:34:00 | 85 | 45 | 57
4:35:00 | 85 | 45 | 57
4:36:00 | 85 | 45 | 57
4:37:00 | 85 | 45 | 57
4:38:00 | 85 | 45 | 57
4:39:00 | 85 | 45 | 58
4:40:00 | 85 | 45 | 58
4:41:00 | 85 | 45 | 58
4:42:00 | 85 | 45 | 58
4:43:00 | 85 | 45 | 58
4:44:00 | 85 | 45 | 58
4:45:00 | 85 | 45 | 58
4:46:00 | 85 | 45 | 58
4:47:00 | 85 | 45 | 58
4:48:00 | 85 | 45 | 58
4:49:00 | 85 | 45 | 58
4:50:00 | 85 | 45 | 58
4:51:00 | 85 | 45 | 58
4:52:00 | 85 | 45 | 58
4:53:00 | 85 | 45 | 58
4:54:00 | 85 | 45 | 58
4:55:00 | 85 | 45 | 58
4:56:00 | 85 | 45 | 59
4:57:00 | 85 | 45 | 59
4:58:00 | 85 | 45 | 59
4:59:00 | 85 | 45 | 59
5:00:00 | 85 | 45 | 59
5:01:00 | 85 | 45 | 60
5:02:00 | 85 | 45 | 60
5:03:00 | 85 | 45 | 60
5:04:00 | 85 | 45 | 60
5:05:00 | 85 | 45 | 60
5:06:00 | 85 | 45 | 60
5:07:00 | 85 | 45 | 60
5:08:00 | 85 | 45 | 60
5:09:00 | 85 | 45 | 60
5:10:00 | 85 | 45 | 60
5:11:00 | 85 | 45 | 60
5:12:00 | 85 | 45 | 60
5:13:00 | 85 | 45 | 60
5:14:00 | 85 | 45 | 60
5:15:00 | 85 | 45 | 60
5:16:00 | 85 | 45 | 60
5:17:00 | 85 | 45 | 60
5:18:00 | 85 | 45 | 60
5:19:00 | 85 | 45 | 60
5:20:00 | 85 | 45 | 60
5:21:00 | 85 | 45 | 60
5:22:00 | 85 | 45 | 60
5:23:00 | 85 | 45 | 60
5:24:00 | 85 | 45 | 60
5:25:00 | 85 | 45 | 60
5:26:00 | 85 | 45 | 60
5:27:00 | 85 | 45 | 60
5:28:00 | 85 | 45 | 61
5:29:00 | 85 | 45 | 61
5:30:00 | 85 | 45 | 61
5:31:00 | 85 | 45 | 62
5:32:00 | 85 | 45 | 62
5:33:00 | 85 | 45 | 62
5:34:00 | 85 | 45 | 62
5:35:00 | 85 | 45 | 62
5:36:00 | 85 | 45 | 62
5:37:00 | 85 | 45 | 62
5:38:00 | 85 | 45 | 62
5:39:00 | 85 | 45 | 62
5:40:00 | 85 | 45 | 62
5:41:00 | 85 | 45 | 62
5:42:00 | 85 | 45 | 62
5:43:00 | 85 | 45 | 62
5:44:00 | 85 | 45 | 62
5:45:00 | 85 | 45 | 62
5:46:00 | 85 | 45 | 62
5:47:00 | 85 | 45 | 62
5:48:00 | 85 | 45 | 62
5:49:00 | 85 | 45 | 62
5:50:00 | 85 | 45 | 62
5:51:00 | 85 | 45 | 62
5:52:00 | 85 | 45 | 62
5:53:00 | 85 | 45 | 62
5:54:00 | 85 | 45 | 62
5:55:00 | 85 | 45 | 62
5:56:00 | 85 | 45 | 62
5:57:00 | 85 | 45 | 57
5:58:00 | 85 | 45 | 60
5:59:00 | 85 | 45 | 61
6:00:00 | 85 | 45 | 61
6:01:00 | 85 | 45 | 61
6:02:00 | 85 | 45 | 62
6:03:00 | 85 | 45 | 62
6:04:00 | 85 | 45 | 62
6:05:00 | 85 | 45 | 62
6:06:00 | 85 | 45 | 62
6:07:00 | 85 | 45 | 62
6:08:00 | 85 | 45 | 62
6:09:00 | 85 | 45 | 62
6:10:00 | 85 | 45 | 62
6:11:00 | 85 | 45 | 62
6:12:00 | 85 | 45 | 62
6:13:00 | 85 | 45 | 62
6:14:00 | 85 | 45 | 62
6:15:00 | 85 | 45 | 62
6:16:00 | 85 | 45 | 62
6:17:00 | 85 | 45 | 63
6:18:00 | 85 | 45 | 63
6:19:00 | 85 | 45 | 63
6:20:00 | 85 | 45 | 63
6:21:00 | 85 | 45 | 63
6:22:00 | 85 | 45 | 63
6:23:00 | 85 | 45 | 63
6:24:00 | 85 | 45 | 63
6:25:00 | 85 | 45 | 63
6:26:00 | 85 | 45 | 63
6:27:00 | 85 | 45 | 63
6:28:00 | 85 | 45 | 63