## Sheet1
Колонка_1 | Колонка_2 | Колонка_3 | Колонка_4
--Test Summary--
Full Path and File Name
Instrument Name | 7222 #1
Instrument Type | Consistometer
Instrument Serial Number | 113
Test Start Date | 28.10.2002
Test Start Time | 11:28:38
Test Stop Date | 28.10.2002
Test Stop Time | 15:02:25
Test Length | 3:33:47
Final Sample Time Offset | 4:33:00
Controller Schedule Name
Sampling Period | 60 seconds
Comments | MPa: 45(50min); T: 65C(30min), 85C(20min), new cement sample
Information | WellID | Sarmatskaya 1
Information | Customer | LukoilShelf
Information | CementClass | G
Information | CementMfr | Dyckerhoff
Information | Additives | 0.06%NTF
Information | Density | 1930
Information | BHCT | 85
Information | BHST | 100
Information | FluidLoss
Information | JobType | 177.8 mm csg tail slurry
Calculated Value | Thickening_Time | N/A
Calculated Value | Setting Time | N/A
Initial Temperature (C) | 23 C
Final Temperature (C) | 85 C
Initial Pressure (MPa) | 1 MPa
Final Pressure (MPa) | 45 MPa
Initial Consistency (Bc) | 8 Bc
Final Consistency (Bc) | 73 Bc
--Data--
Time (HH:MM:SS) | Temperature (C) | Pressure (MPa) | Consistency (Bc)
0:00:00 | 23 | 1 | 8
0:01:00 | 23 | 2 | 8
0:02:00 | 23 | 3 | 8
0:03:00 | 23 | 5 | 9
0:04:00 | 24 | 6 | 9
0:05:00 | 25 | 6 | 9
0:06:00 | 27 | 7 | 11
0:07:00 | 28 | 8 | 9
0:08:00 | 30 | 9 | 11
0:09:00 | 32 | 10 | 11
0:10:00 | 34 | 11 | 9
0:11:00 | 36 | 12 | 9
0:12:00 | 38 | 13 | 9
0:13:00 | 39 | 13 | 9
0:14:00 | 41 | 14 | 9
0:15:00 | 42 | 15 | 9
0:16:00 | 44 | 16 | 9
0:17:00 | 45 | 17 | 9
0:18:00 | 47 | 17 | 9
0:19:00 | 48 | 19 | 8
0:20:00 | 50 | 19 | 8
0:21:00 | 51 | 20 | 9
0:22:00 | 52 | 21 | 10
0:23:00 | 54 | 22 | 9
0:24:00 | 55 | 22 | 9
0:25:00 | 57 | 24 | 9
0:26:00 | 58 | 24 | 10
0:27:00 | 59 | 25 | 10
0:28:00 | 61 | 26 | 10
0:29:00 | 62 | 27 | 10
0:30:00 | 63 | 28 | 10
0:31:00 | 65 | 29 | 9
0:32:00 | 66 | 30 | 10
0:33:00 | 68 | 31 | 10
0:34:00 | 69 | 32 | 10
0:35:00 | 70 | 32 | 10
0:36:00 | 71 | 33 | 10
0:37:00 | 72 | 34 | 10
0:38:00 | 73 | 34 | 11
0:39:00 | 74 | 35 | 11
0:40:00 | 75 | 36 | 11
0:41:00 | 76 | 37 | 12
0:42:00 | 77 | 38 | 11
0:43:00 | 78 | 39 | 11
0:44:00 | 79 | 39 | 11
0:45:00 | 80 | 41 | 12
0:46:00 | 81 | 41 | 13
0:47:00 | 82 | 42 | 14
0:48:00 | 83 | 43 | 14
0:49:00 | 83 | 44 | 14
0:50:00 | 84 | 45 | 14
0:51:00 | 85 | 45 | 14
0:52:00 | 86 | 46 | 21
0:53:00 | 87 | 45 | 22
0:54:00 | 88 | 45 | 21
0:55:00 | 88 | 45 | 21
0:56:00 | 89 | 45 | 22
0:57:00 | 88 | 45 | 23
0:58:00 | 88 | 45 | 23
0:59:00 | 88 | 45 | 22
1:00:00 | 87 | 45 | 23
1:01:00 | 87 | 45 | 24
1:02:00 | 87 | 45 | 24
1:03:00 | 86 | 45 | 25
1:04:00 | 86 | 45 | 25
1:05:00 | 86 | 45 | 26
1:06:00 | 86 | 45 | 26
1:07:00 | 86 | 45 | 26
1:08:00 | 86 | 45 | 26
1:09:00 | 86 | 45 | 27
1:10:00 | 85 | 45 | 27
1:11:00 | 85 | 45 | 28
1:12:00 | 85 | 45 | 28
1:13:00 | 85 | 45 | 28
1:14:00 | 85 | 45 | 28
1:15:00 | 85 | 45 | 28
1:16:00 | 85 | 45 | 28
1:17:00 | 85 | 45 | 28
1:18:00 | 85 | 45 | 28
1:19:00 | 85 | 45 | 28
1:20:00 | 85 | 45 | 28
1:21:00 | 85 | 45 | 29
1:22:00 | 85 | 45 | 29
1:23:00 | 85 | 45 | 29
1:24:00 | 85 | 45 | 29
1:25:00 | 85 | 45 | 29
1:26:00 | 85 | 45 | 29
1:27:00 | 85 | 45 | 29
1:28:00 | 85 | 45 | 29
1:29:00 | 85 | 45 | 29
1:30:00 | 85 | 45 | 29
1:31:00 | 85 | 45 | 29
1:32:00 | 85 | 45 | 30
1:33:00 | 85 | 45 | 30
1:34:00 | 85 | 45 | 30
1:35:00 | 85 | 45 | 30
1:36:00 | 85 | 45 | 30
1:37:00 | 85 | 45 | 30
1:38:00 | 85 | 45 | 30
1:39:00 | 85 | 45 | 30
1:40:00 | 85 | 45 | 30
1:41:00 | 85 | 45 | 30
1:42:00 | 85 | 45 | 30
1:43:00 | 85 | 45 | 30
1:44:00 | 85 | 45 | 30
1:45:00 | 85 | 45 | 31
1:46:00 | 85 | 45 | 31
1:47:00 | 85 | 45 | 31
1:48:00 | 85 | 45 | 31
1:49:00 | 85 | 45 | 31
1:50:00 | 85 | 45 | 31
1:51:00 | 85 | 45 | 31
1:52:00 | 85 | 45 | 32
1:53:00 | 85 | 45 | 32
1:54:00 | 85 | 45 | 32
1:55:00 | 85 | 45 | 32
1:56:00 | 85 | 45 | 32
1:57:00 | 85 | 45 | 32
1:58:00 | 85 | 45 | 32
1:59:00 | 85 | 45 | 32
2:00:00 | 85 | 45 | 32
2:01:00 | 85 | 45 | 32
2:02:00 | 85 | 45 | 32
2:03:00 | 85 | 45 | 32
2:04:00 | 85 | 45 | 32
2:05:00 | 85 | 45 | 32
2:06:00 | 85 | 45 | 32
2:07:00 | 85 | 45 | 33
2:08:00 | 85 | 45 | 33
2:09:00 | 85 | 45 | 33
2:10:00 | 85 | 45 | 33
2:11:00 | 85 | 45 | 33
2:12:00 | 85 | 45 | 33
2:13:00 | 85 | 45 | 34
2:14:00 | 85 | 45 | 34
2:15:00 | 85 | 45 | 34
2:16:00 | 85 | 45 | 34
2:17:00 | 85 | 45 | 34
2:18:00 | 85 | 45 | 34
2:19:00 | 85 | 45 | 34
2:20:00 | 85 | 45 | 35
2:21:00 | 85 | 45 | 35
2:22:00 | 85 | 45 | 35
2:23:00 | 85 | 45 | 35
2:24:00 | 85 | 45 | 35
2:25:00 | 85 | 45 | 35
2:26:00 | 85 | 45 | 35
2:27:00 | 85 | 45 | 35
2:28:00 | 85 | 45 | 35
2:29:00 | 85 | 45 | 36
2:30:00 | 85 | 45 | 36
2:31:00 | 85 | 45 | 36
2:32:00 | 85 | 45 | 36
2:33:00 | 85 | 45 | 36
2:34:00 | 85 | 45 | 36
2:35:00 | 85 | 45 | 36
2:36:00 | 85 | 45 | 36
2:37:00 | 85 | 45 | 36
2:38:00 | 85 | 45 | 36
2:39:00 | 85 | 45 | 36
2:40:00 | 85 | 45 | 36
2:41:00 | 85 | 45 | 37
2:42:00 | 85 | 45 | 37
2:43:00 | 85 | 45 | 37
2:44:00 | 85 | 45 | 37
2:45:00 | 85 | 45 | 37
2:46:00 | 85 | 45 | 37
2:47:00 | 85 | 45 | 37
2:48:00 | 85 | 45 | 37
2:49:00 | 85 | 45 | 37
2:50:00 | 85 | 45 | 38
2:51:00 | 85 | 45 | 38
2:52:00 | 85 | 45 | 38
2:53:00 | 85 | 45 | 38
2:54:00 | 85 | 45 | 38
2:55:00 | 85 | 45 | 38
2:56:00 | 85 | 45 | 38
2:57:00 | 85 | 45 | 38
2:58:00 | 85 | 45 | 38
2:59:00 | 85 | 45 | 38
3:00:00 | 85 | 45 | 39
3:01:00 | 85 | 45 | 39
3:02:00 | 85 | 45 | 39
3:03:00 | 85 | 45 | 39
3:04:00 | 85 | 45 | 39
3:05:00 | 85 | 45 | 39
3:06:00 | 85 | 45 | 39
3:07:00 | 85 | 45 | 39
3:08:00 | 85 | 45 | 39
3:09:00 | 85 | 45 | 39
3:10:00 | 85 | 45 | 39
3:11:00 | 85 | 45 | 40
3:12:00 | 85 | 45 | 40
3:13:00 | 85 | 45 | 40
3:14:00 | 85 | 45 | 40
3:15:00 | 85 | 45 | 40
3:16:00 | 85 | 45 | 40
3:17:00 | 85 | 45 | 40
3:18:00 | 85 | 45 | 40
3:19:00 | 85 | 45 | 40
3:20:00 | 85 | 45 | 40
3:21:00 | 85 | 45 | 41
3:22:00 | 85 | 45 | 41
3:23:00 | 85 | 45 | 41
3:24:00 | 85 | 45 | 41
3:25:00 | 85 | 45 | 41
3:26:00 | 85 | 45 | 41
3:27:00 | 85 | 45 | 41
3:28:00 | 85 | 45 | 41
3:29:00 | 85 | 45 | 41
3:30:00 | 85 | 45 | 41
3:31:00 | 85 | 45 | 41
3:32:00 | 85 | 45 | 41
3:33:00 | 85 | 45 | 41
3:34:00 | 85 | 45 | 41
3:35:00 | 85 | 45 | 41
3:36:00 | 85 | 45 | 41
3:37:00 | 85 | 45 | 41
3:38:00 | 85 | 45 | 41
3:39:00 | 85 | 45 | 41
3:40:00 | 85 | 45 | 41
3:41:00 | 85 | 45 | 41
3:42:00 | 85 | 45 | 41
3:43:00 | 85 | 45 | 41
3:44:00 | 85 | 45 | 41
3:45:00 | 85 | 45 | 41
3:46:00 | 85 | 45 | 41
3:47:00 | 85 | 45 | 41
3:48:00 | 85 | 45 | 41
3:49:00 | 85 | 45 | 41
3:50:00 | 85 | 45 | 41
3:51:00 | 85 | 45 | 41
3:52:00 | 85 | 45 | 41
3:53:00 | 85 | 45 | 41
3:54:00 | 85 | 45 | 41
3:55:00 | 85 | 45 | 41
3:56:00 | 85 | 45 | 42
3:57:00 | 85 | 45 | 42
3:58:00 | 85 | 45 | 43
3:59:00 | 85 | 45 | 43
4:00:00 | 85 | 45 | 43
4:01:00 | 85 | 45 | 44
4:02:00 | 85 | 45 | 44
4:03:00 | 85 | 45 | 45
4:04:00 | 85 | 45 | 45
4:05:00 | 85 | 45 | 45
4:06:00 | 85 | 45 | 45
4:07:00 | 85 | 45 | 46
4:08:00 | 85 | 45 | 46
4:09:00 | 85 | 45 | 47
4:10:00 | 85 | 45 | 47
4:11:00 | 85 | 45 | 47
4:12:00 | 85 | 45 | 46
4:13:00 | 85 | 45 | 46
4:14:00 | 85 | 45 | 50
4:15:00 | 85 | 45 | 52
4:16:00 | 85 | 45 | 53
4:17:00 | 85 | 45 | 53
4:18:00 | 85 | 45 | 56
4:19:00 | 85 | 45 | 57
4:20:00 | 85 | 45 | 58
4:21:00 | 85 | 45 | 59
4:22:00 | 85 | 45 | 60
4:23:00 | 85 | 45 | 59
4:24:00 | 85 | 45 | 61
4:25:00 | 85 | 45 | 63
4:26:00 | 85 | 45 | 64
4:27:00 | 85 | 45 | 64
4:28:00 | 85 | 45 | 65
4:29:00 | 85 | 45 | 64
4:30:00 | 85 | 45 | 65
4:31:00 | 85 | 45 | 65
4:32:00 | 85 | 45 | 70
4:33:00 | 85 | 45 | 73