## Sheet1
Колонка_1 | Колонка_2 | Колонка_3 | Колонка_4
--Test Summary--
Full Path and File Name
Instrument Name | 7222 #1
Instrument Type | Consistometer
Instrument Serial Number | 113
Test Start Date | 13.12.2002
Test Start Time | 14:16:56
Test Stop Date | 13.12.2002
Test Stop Time | 18:49:25
Test Length | 4:32:29
Final Sample Time Offset | 4:32:00
Controller Schedule Name
Sampling Period | 60 seconds
Comments | MPa: 45(70min), T:120C(70min), field fresh water, 0.15%NTF bwoc premix
Information | WellID | Sarmatskaya 1
Information | Customer | LukoilShelf
Information | CementClass | G
Information | CementMfr | Dyckerhoff
Information | Additives | 30%SF+0.115%NTF bwodb
Information | Density | 1930
Information | BHCT | 112
Information | BHST | 112
Information | FluidLoss
Information | JobType | PLUG
Calculated Value | Thickening_Time | N/A
Calculated Value | Setting Time | N/A
Initial Temperature (C) | 22 C
Final Temperature (C) | 112 C
Initial Pressure (MPa) | 2 MPa
Final Pressure (MPa) | 45 MPa
Initial Consistency (Bc) | 4 Bc
Final Consistency (Bc) | 10 Bc
--Data--
Time (HH:MM:SS) | Temperature (C) | Pressure (MPa) | Consistency (Bc)
0:00:00 | 22 | 2 | 4
0:01:00 | 22 | 2 | 6
0:02:00 | 22 | 3 | 5
0:03:00 | 23 | 4 | 5
0:04:00 | 23 | 5 | 6
0:05:00 | 24 | 6 | 8
0:06:00 | 26 | 6 | 8
0:07:00 | 27 | 7 | 7
0:08:00 | 29 | 7 | 7
0:09:00 | 31 | 8 | 7
0:10:00 | 33 | 8 | 8
0:11:00 | 34 | 9 | 9
0:12:00 | 36 | 9 | 7
0:13:00 | 38 | 10 | 7
0:14:00 | 39 | 11 | 7
0:15:00 | 41 | 11 | 7
0:16:00 | 42 | 12 | 7
0:17:00 | 44 | 13 | 7
0:18:00 | 45 | 13 | 7
0:19:00 | 46 | 14 | 6
0:20:00 | 48 | 15 | 7
0:21:00 | 49 | 15 | 7
0:22:00 | 50 | 16 | 7
0:23:00 | 51 | 16 | 7
0:24:00 | 53 | 17 | 8
0:25:00 | 54 | 18 | 7
0:26:00 | 55 | 18 | 7
0:27:00 | 56 | 19 | 8
0:28:00 | 58 | 20 | 8
0:29:00 | 59 | 20 | 8
0:30:00 | 60 | 21 | 8
0:31:00 | 61 | 21 | 8
0:32:00 | 63 | 22 | 8
0:33:00 | 64 | 23 | 9
0:34:00 | 65 | 23 | 10
0:35:00 | 67 | 23 | 10
0:36:00 | 68 | 24 | 11
0:37:00 | 69 | 25 | 11
0:38:00 | 71 | 26 | 11
0:39:00 | 72 | 26 | 11
0:40:00 | 73 | 27 | 11
0:41:00 | 75 | 27 | 10
0:42:00 | 76 | 28 | 11
0:43:00 | 77 | 29 | 10
0:44:00 | 78 | 30 | 11
0:45:00 | 80 | 30 | 13
0:46:00 | 81 | 30 | 14
0:47:00 | 82 | 31 | 12
0:48:00 | 84 | 32 | 12
0:49:00 | 85 | 32 | 14
0:50:00 | 86 | 33 | 12
0:51:00 | 88 | 33 | 13
0:52:00 | 89 | 35 | 12
0:53:00 | 90 | 35 | 13
0:54:00 | 92 | 36 | 12
0:55:00 | 93 | 36 | 13
0:56:00 | 94 | 37 | 13
0:57:00 | 95 | 37 | 12
0:58:00 | 97 | 38 | 12
0:59:00 | 98 | 39 | 12
1:00:00 | 99 | 40 | 13
1:01:00 | 100 | 40 | 13
1:02:00 | 102 | 40 | 14
1:03:00 | 103 | 41 | 13
1:04:00 | 104 | 42 | 14
1:05:00 | 105 | 42 | 15
1:06:00 | 107 | 43 | 16
1:07:00 | 108 | 44 | 16
1:08:00 | 109 | 45 | 16
1:09:00 | 111 | 45 | 16
1:10:00 | 112 | 45 | 16
1:11:00 | 113 | 45 | 16
1:12:00 | 114 | 45 | 17
1:13:00 | 115 | 45 | 16
1:14:00 | 115 | 45 | 16
1:15:00 | 116 | 45 | 16
1:16:00 | 116 | 45 | 16
1:17:00 | 116 | 45 | 15
1:18:00 | 116 | 45 | 14
1:19:00 | 116 | 45 | 14
1:20:00 | 115 | 45 | 14
1:21:00 | 115 | 45 | 14
1:22:00 | 115 | 45 | 14
1:23:00 | 115 | 45 | 13
1:24:00 | 114 | 45 | 14
1:25:00 | 114 | 45 | 14
1:26:00 | 114 | 45 | 14
1:27:00 | 114 | 45 | 13
1:28:00 | 114 | 45 | 13
1:29:00 | 113 | 45 | 13
1:30:00 | 113 | 45 | 13
1:31:00 | 113 | 45 | 13
1:32:00 | 113 | 45 | 13
1:33:00 | 113 | 45 | 12
1:34:00 | 113 | 45 | 12
1:35:00 | 113 | 45 | 11
1:36:00 | 113 | 45 | 12
1:37:00 | 113 | 45 | 12
1:38:00 | 112 | 45 | 12
1:39:00 | 112 | 45 | 12
1:40:00 | 112 | 45 | 12
1:41:00 | 112 | 45 | 12
1:42:00 | 112 | 45 | 11
1:43:00 | 112 | 45 | 12
1:44:00 | 112 | 45 | 12
1:45:00 | 112 | 45 | 12
1:46:00 | 112 | 45 | 12
1:47:00 | 112 | 45 | 12
1:48:00 | 112 | 45 | 11
1:49:00 | 112 | 45 | 11
1:50:00 | 112 | 45 | 11
1:51:00 | 112 | 45 | 11
1:52:00 | 112 | 45 | 10
1:53:00 | 112 | 45 | 11
1:54:00 | 112 | 45 | 11
1:55:00 | 112 | 45 | 11
1:56:00 | 112 | 45 | 10
1:57:00 | 112 | 45 | 10
1:58:00 | 112 | 45 | 11
1:59:00 | 112 | 45 | 11
2:00:00 | 112 | 45 | 10
2:01:00 | 112 | 45 | 10
2:02:00 | 112 | 45 | 10
2:03:00 | 112 | 45 | 10
2:04:00 | 112 | 45 | 10
2:05:00 | 112 | 45 | 10
2:06:00 | 112 | 45 | 10
2:07:00 | 112 | 45 | 11
2:08:00 | 112 | 45 | 10
2:09:00 | 112 | 45 | 10
2:10:00 | 112 | 45 | 10
2:11:00 | 112 | 45 | 10
2:12:00 | 112 | 45 | 10
2:13:00 | 112 | 45 | 10
2:14:00 | 112 | 45 | 10
2:15:00 | 112 | 45 | 10
2:16:00 | 112 | 45 | 10
2:17:00 | 112 | 45 | 10
2:18:00 | 112 | 45 | 10
2:19:00 | 112 | 45 | 10
2:20:00 | 112 | 45 | 10
2:21:00 | 112 | 45 | 10
2:22:00 | 112 | 45 | 10
2:23:00 | 112 | 45 | 9
2:24:00 | 112 | 45 | 9
2:25:00 | 112 | 45 | 9
2:26:00 | 112 | 45 | 9
2:27:00 | 112 | 45 | 9
2:28:00 | 112 | 45 | 9
2:29:00 | 112 | 45 | 9
2:30:00 | 112 | 45 | 9
2:31:00 | 112 | 45 | 9
2:32:00 | 112 | 45 | 9
2:33:00 | 112 | 45 | 9
2:34:00 | 112 | 45 | 9
2:35:00 | 112 | 45 | 9
2:36:00 | 112 | 45 | 9
2:37:00 | 112 | 45 | 9
2:38:00 | 112 | 45 | 9
2:39:00 | 112 | 45 | 9
2:40:00 | 112 | 45 | 9
2:41:00 | 112 | 45 | 9
2:42:00 | 112 | 45 | 9
2:43:00 | 112 | 45 | 9
2:44:00 | 112 | 45 | 9
2:45:00 | 112 | 45 | 9
2:46:00 | 112 | 45 | 9
2:47:00 | 112 | 45 | 9
2:48:00 | 112 | 45 | 9
2:49:00 | 112 | 45 | 9
2:50:00 | 112 | 45 | 9
2:51:00 | 112 | 45 | 9
2:52:00 | 112 | 45 | 9
2:53:00 | 112 | 45 | 9
2:54:00 | 112 | 45 | 9
2:55:00 | 112 | 45 | 9
2:56:00 | 112 | 45 | 9
2:57:00 | 112 | 45 | 9
2:58:00 | 112 | 45 | 9
2:59:00 | 112 | 45 | 9
3:00:00 | 112 | 45 | 9
3:01:00 | 112 | 45 | 9
3:02:00 | 112 | 45 | 9
3:03:00 | 112 | 45 | 9
3:04:00 | 112 | 45 | 9
3:05:00 | 112 | 45 | 9
3:06:00 | 112 | 45 | 9
3:07:00 | 112 | 45 | 9
3:08:00 | 112 | 45 | 9
3:09:00 | 112 | 45 | 9
3:10:00 | 112 | 45 | 10
3:11:00 | 112 | 45 | 10
3:12:00 | 112 | 45 | 10
3:13:00 | 112 | 45 | 10
3:14:00 | 112 | 45 | 10
3:15:00 | 112 | 45 | 10
3:16:00 | 112 | 45 | 10
3:17:00 | 112 | 45 | 10
3:18:00 | 112 | 45 | 10
3:19:00 | 112 | 45 | 10
3:20:00 | 112 | 45 | 10
3:21:00 | 112 | 45 | 10
3:22:00 | 112 | 45 | 10
3:23:00 | 112 | 45 | 10
3:24:00 | 112 | 45 | 10
3:25:00 | 112 | 45 | 10
3:26:00 | 112 | 45 | 10
3:27:00 | 112 | 45 | 10
3:28:00 | 112 | 45 | 10
3:29:00 | 112 | 45 | 10
3:30:00 | 112 | 45 | 10
3:31:00 | 112 | 45 | 10
3:32:00 | 112 | 45 | 10
3:33:00 | 112 | 45 | 10
3:34:00 | 112 | 45 | 10
3:35:00 | 112 | 45 | 10
3:36:00 | 112 | 45 | 10
3:37:00 | 112 | 45 | 10
3:38:00 | 112 | 45 | 10
3:39:00 | 112 | 45 | 10
3:40:00 | 112 | 45 | 10
3:41:00 | 112 | 45 | 10
3:42:00 | 112 | 45 | 10
3:43:00 | 112 | 45 | 10
3:44:00 | 112 | 45 | 10
3:45:00 | 112 | 45 | 10
3:46:00 | 112 | 45 | 10
3:47:00 | 112 | 45 | 10
3:48:00 | 112 | 45 | 10
3:49:00 | 112 | 45 | 10
3:50:00 | 112 | 45 | 10
3:51:00 | 112 | 45 | 10
3:52:00 | 112 | 45 | 10
3:53:00 | 112 | 45 | 10
3:54:00 | 112 | 45 | 10
3:55:00 | 112 | 45 | 10
3:56:00 | 112 | 45 | 10
3:57:00 | 112 | 45 | 10
3:58:00 | 112 | 45 | 10
3:59:00 | 112 | 45 | 10
4:00:00 | 112 | 45 | 10
4:01:00 | 112 | 45 | 10
4:02:00 | 112 | 45 | 10
4:03:00 | 112 | 45 | 10
4:04:00 | 112 | 45 | 10
4:05:00 | 112 | 45 | 10
4:06:00 | 112 | 45 | 10
4:07:00 | 112 | 45 | 10
4:08:00 | 112 | 45 | 10
4:09:00 | 112 | 45 | 10
4:10:00 | 112 | 45 | 10
4:11:00 | 112 | 45 | 10
4:12:00 | 112 | 45 | 10
4:13:00 | 112 | 45 | 10
4:14:00 | 112 | 45 | 10
4:15:00 | 112 | 45 | 10
4:16:00 | 112 | 45 | 10
4:17:00 | 112 | 45 | 10
4:18:00 | 112 | 45 | 10
4:19:00 | 112 | 45 | 10
4:20:00 | 112 | 45 | 10
4:21:00 | 112 | 45 | 10
4:22:00 | 112 | 45 | 10
4:23:00 | 112 | 45 | 10
4:24:00 | 112 | 45 | 10
4:25:00 | 112 | 45 | 10
4:26:00 | 112 | 45 | 10
4:27:00 | 112 | 45 | 10
4:28:00 | 112 | 45 | 10
4:29:00 | 112 | 45 | 10
4:30:00 | 112 | 45 | 10
4:31:00 | 112 | 45 | 10
4:32:00 | 112 | 45 | 10