## Sheet1
Колонка_1 | Колонка_2 | Колонка_3 | Колонка_4
--Test Summary--
Full Path and File Name
Instrument Name | 7222 #1
Instrument Type | Consistometer
Instrument Serial Number | 113
Test Start Date | 15.12.2002
Test Start Time | 15:26:05
Test Stop Date | 15.12.2002
Test Stop Time | 18:47:05
Test Length | 3:21:00
Final Sample Time Offset | 3:21:00
Controller Schedule Name
Sampling Period | 60 seconds
Comments | MPa: 45(70min), T:112C(70min), sea water, 0.15%NTF bwoc premix
Information | WellID | Sarmatskaya 1
Information | Customer | LukoilShelf
Information | CementClass | G
Information | CementMfr | Dyckerhoff
Information | Additives | 30%SF+0.115%NTF bwodb
Information | Density | 1930
Information | BHCT | 112
Information | BHST | 112
Information | FluidLoss
Information | JobType | PLUG
Calculated Value | Thickening_Time | 3:18:00
Calculated Value | Setting Time | 3:21:00
Initial Temperature (C) | 22 C
Final Temperature (C) | 113 C
Initial Pressure (MPa) | 1 MPa
Final Pressure (MPa) | 45 MPa
Initial Consistency (Bc) | 13 Bc
Final Consistency (Bc) | 99 Bc
--Data--
Time (HH:MM:SS) | Temperature (C) | Pressure (MPa) | Consistency (Bc)
0:00:00 | 22 | 1 | 13
0:01:00 | 22 | 2 | 14
0:02:00 | 22 | 3 | 15
0:03:00 | 22 | 4 | 14
0:04:00 | 23 | 5 | 14
0:05:00 | 24 | 5 | 15
0:06:00 | 25 | 6 | 13
0:07:00 | 27 | 7 | 14
0:08:00 | 28 | 7 | 13
0:09:00 | 30 | 8 | 12
0:10:00 | 32 | 8 | 12
0:11:00 | 33 | 9 | 12
0:12:00 | 35 | 10 | 13
0:13:00 | 37 | 10 | 12
0:14:00 | 38 | 11 | 12
0:15:00 | 40 | 12 | 12
0:16:00 | 41 | 12 | 12
0:17:00 | 43 | 13 | 12
0:18:00 | 44 | 13 | 12
0:19:00 | 45 | 14 | 12
0:20:00 | 47 | 15 | 12
0:21:00 | 48 | 15 | 12
0:22:00 | 49 | 16 | 12
0:23:00 | 51 | 16 | 12
0:24:00 | 52 | 17 | 12
0:25:00 | 53 | 18 | 12
0:26:00 | 55 | 18 | 13
0:27:00 | 56 | 19 | 13
0:28:00 | 57 | 19 | 13
0:29:00 | 58 | 20 | 12
0:30:00 | 60 | 21 | 13
0:31:00 | 61 | 21 | 12
0:32:00 | 62 | 22 | 12
0:33:00 | 63 | 22 | 12
0:34:00 | 65 | 23 | 12
0:35:00 | 66 | 24 | 12
0:36:00 | 67 | 24 | 13
0:37:00 | 69 | 24 | 13
0:38:00 | 70 | 26 | 13
0:39:00 | 71 | 26 | 13
0:40:00 | 73 | 26 | 13
0:41:00 | 74 | 27 | 13
0:42:00 | 75 | 27 | 13
0:43:00 | 77 | 28 | 13
0:44:00 | 78 | 29 | 12
0:45:00 | 79 | 29 | 12
0:46:00 | 81 | 31 | 12
0:47:00 | 82 | 31 | 12
0:48:00 | 83 | 32 | 12
0:49:00 | 84 | 32 | 12
0:50:00 | 85 | 33 | 12
0:51:00 | 87 | 33 | 12
0:52:00 | 88 | 34 | 12
0:53:00 | 89 | 35 | 12
0:54:00 | 91 | 35 | 12
0:55:00 | 92 | 36 | 12
0:56:00 | 93 | 37 | 12
0:57:00 | 95 | 37 | 12
0:58:00 | 96 | 38 | 12
0:59:00 | 97 | 38 | 12
1:00:00 | 99 | 39 | 12
1:01:00 | 100 | 40 | 13
1:02:00 | 101 | 41 | 13
1:03:00 | 103 | 41 | 13
1:04:00 | 104 | 41 | 13
1:05:00 | 105 | 42 | 14
1:06:00 | 106 | 42 | 14
1:07:00 | 108 | 44 | 14
1:08:00 | 109 | 44 | 15
1:09:00 | 110 | 45 | 15
1:10:00 | 112 | 45 | 15
1:11:00 | 113 | 45 | 16
1:12:00 | 114 | 45 | 16
1:13:00 | 115 | 46 | 17
1:14:00 | 115 | 45 | 17
1:15:00 | 116 | 45 | 17
1:16:00 | 116 | 45 | 17
1:17:00 | 116 | 45 | 17
1:18:00 | 116 | 45 | 17
1:19:00 | 116 | 45 | 17
1:20:00 | 116 | 45 | 17
1:21:00 | 115 | 45 | 17
1:22:00 | 115 | 45 | 17
1:23:00 | 115 | 45 | 17
1:24:00 | 115 | 45 | 17
1:25:00 | 114 | 45 | 17
1:26:00 | 114 | 45 | 17
1:27:00 | 114 | 45 | 17
1:28:00 | 114 | 45 | 17
1:29:00 | 114 | 45 | 17
1:30:00 | 113 | 45 | 17
1:31:00 | 113 | 45 | 17
1:32:00 | 113 | 45 | 17
1:33:00 | 113 | 45 | 17
1:34:00 | 113 | 45 | 17
1:35:00 | 113 | 45 | 17
1:36:00 | 113 | 45 | 17
1:37:00 | 113 | 45 | 17
1:38:00 | 113 | 45 | 17
1:39:00 | 113 | 45 | 17
1:40:00 | 113 | 45 | 17
1:41:00 | 113 | 45 | 17
1:42:00 | 112 | 45 | 17
1:43:00 | 112 | 45 | 17
1:44:00 | 112 | 45 | 17
1:45:00 | 112 | 45 | 17
1:46:00 | 112 | 45 | 17
1:47:00 | 113 | 45 | 17
1:48:00 | 113 | 45 | 17
1:49:00 | 112 | 45 | 17
1:50:00 | 112 | 45 | 17
1:51:00 | 112 | 45 | 17
1:52:00 | 112 | 45 | 17
1:53:00 | 112 | 45 | 17
1:54:00 | 112 | 45 | 17
1:55:00 | 112 | 45 | 17
1:56:00 | 112 | 45 | 17
1:57:00 | 112 | 45 | 17
1:58:00 | 112 | 45 | 17
1:59:00 | 112 | 45 | 17
2:00:00 | 112 | 45 | 17
2:01:00 | 112 | 45 | 17
2:02:00 | 112 | 45 | 17
2:03:00 | 112 | 45 | 17
2:04:00 | 112 | 45 | 17
2:05:00 | 112 | 45 | 17
2:06:00 | 112 | 45 | 17
2:07:00 | 112 | 45 | 17
2:08:00 | 112 | 45 | 17
2:09:00 | 112 | 45 | 17
2:10:00 | 112 | 45 | 17
2:11:00 | 112 | 45 | 17
2:12:00 | 112 | 45 | 17
2:13:00 | 112 | 45 | 17
2:14:00 | 112 | 45 | 17
2:15:00 | 112 | 45 | 17
2:16:00 | 112 | 45 | 17
2:17:00 | 112 | 45 | 17
2:18:00 | 112 | 45 | 17
2:19:00 | 112 | 45 | 17
2:20:00 | 112 | 45 | 17
2:21:00 | 112 | 45 | 17
2:22:00 | 112 | 45 | 17
2:23:00 | 112 | 45 | 17
2:24:00 | 112 | 45 | 17
2:25:00 | 112 | 45 | 17
2:26:00 | 112 | 45 | 17
2:27:00 | 112 | 45 | 17
2:28:00 | 112 | 45 | 17
2:29:00 | 112 | 45 | 17
2:30:00 | 112 | 45 | 17
2:31:00 | 112 | 45 | 17
2:32:00 | 112 | 45 | 17
2:33:00 | 112 | 45 | 17
2:34:00 | 112 | 45 | 17
2:35:00 | 112 | 45 | 17
2:36:00 | 112 | 45 | 17
2:37:00 | 112 | 45 | 17
2:38:00 | 112 | 45 | 17
2:39:00 | 112 | 45 | 17
2:40:00 | 112 | 45 | 17
2:41:00 | 112 | 45 | 17
2:42:00 | 112 | 45 | 17
2:43:00 | 112 | 45 | 17
2:44:00 | 112 | 45 | 17
2:45:00 | 112 | 45 | 17
2:46:00 | 112 | 45 | 17
2:47:00 | 112 | 45 | 17
2:48:00 | 112 | 45 | 17
2:49:00 | 112 | 45 | 17
2:50:00 | 112 | 45 | 17
2:51:00 | 112 | 45 | 17
2:52:00 | 112 | 45 | 17
2:53:00 | 112 | 45 | 19
2:54:00 | 112 | 45 | 19
2:55:00 | 112 | 45 | 19
2:56:00 | 112 | 45 | 19
2:57:00 | 112 | 45 | 19
2:58:00 | 112 | 45 | 22
2:59:00 | 112 | 45 | 23
3:00:00 | 112 | 45 | 24
3:01:00 | 112 | 45 | 24
3:02:00 | 112 | 45 | 26
3:03:00 | 112 | 45 | 27
3:04:00 | 112 | 45 | 27
3:05:00 | 112 | 45 | 29
3:06:00 | 112 | 45 | 32
3:07:00 | 112 | 45 | 34
3:08:00 | 112 | 45 | 37
3:09:00 | 112 | 45 | 38
3:10:00 | 112 | 45 | 40
3:11:00 | 112 | 45 | 43
3:12:00 | 112 | 45 | 43
3:13:00 | 112 | 45 | 47
3:14:00 | 112 | 45 | 51
3:15:00 | 112 | 45 | 56
3:16:00 | 112 | 45 | 64
3:17:00 | 112 | 45 | 71
3:18:00 | 112 | 45 | 82
3:19:00 | 112 | 45 | 92
3:20:00 | 112 | 45 | 99
3:21:00 | 113 | 45 | 99