## Sheet1
Колонка_1 | Колонка_2 | Колонка_3 | Колонка_4
--Test Summary--
Full Path and File Name
Instrument Name | 7222 #1
Instrument Type | Consistometer
Instrument Serial Number | 113
Test Start Date | 18.10.2002
Test Start Time | 16:56:19
Test Stop Date | 18.10.2002
Test Stop Time | 21:20:20
Test Length | 4:24:01
Final Sample Time Offset | 4:24:00
Controller Schedule Name
Sampling Period | 60 seconds
Comments | MPa: 45(70min), T:120C(70min), field water, 0.16%NTF bwoc premix
Information | WellID | Sarmatskaya 1
Information | Customer | LukoilShelf
Information | CementClass | G
Information | CementMfr | Dyckerhoff
Information | Additives | 30%SF+0.123%NTF bwodb
Information | Density | 1930
Information | BHCT | 120
Information | BHST | 130
Information | FluidLoss
Information | JobType | 177.8 mm csg tail slurry
Calculated Value | Thickening_Time | 3:52:00
Calculated Value | Setting Time | 4:24:00
Initial Temperature (C) | 25 C
Final Temperature (C) | 120 C
Initial Pressure (MPa) | 1 MPa
Final Pressure (MPa) | 45 MPa
Initial Consistency (Bc) | 9 Bc
Final Consistency (Bc) | 106 Bc
--Data--
Time (HH:MM:SS) | Temperature (C) | Pressure (MPa) | Consistency (Bc)
0:00:00 | 25 | 1 | 9
0:01:00 | 25 | 2 | 3
0:02:00 | 25 | 3 | 2
0:03:00 | 25 | 4 | -2
0:04:00 | 26 | 5 | 15
0:05:00 | 27 | 5 | 4
0:06:00 | 29 | 6 | 16
0:07:00 | 30 | 6 | 18
0:08:00 | 32 | 7 | 19
0:09:00 | 34 | 8 | 17
0:10:00 | 35 | 8 | 16
0:11:00 | 37 | 9 | 16
0:12:00 | 39 | 9 | 18
0:13:00 | 41 | 10 | 19
0:14:00 | 42 | 11 | 15
0:15:00 | 44 | 11 | 14
0:16:00 | 46 | 12 | 14
0:17:00 | 47 | 13 | 25
0:18:00 | 49 | 13 | 19
0:19:00 | 50 | 14 | 14
0:20:00 | 51 | 14 | 19
0:21:00 | 53 | 15 | 17
0:22:00 | 54 | 16 | 17
0:23:00 | 55 | 16 | 18
0:24:00 | 57 | 16 | 19
0:25:00 | 58 | 18 | 18
0:26:00 | 59 | 18 | 19
0:27:00 | 61 | 19 | 22
0:28:00 | 62 | 19 | 18
0:29:00 | 63 | 20 | 19
0:30:00 | 65 | 21 | 19
0:31:00 | 66 | 21 | 17
0:32:00 | 68 | 22 | 5
0:33:00 | 69 | 22 | 11
0:34:00 | 70 | 23 | 17
0:35:00 | 72 | 24 | 19
0:36:00 | 73 | 24 | -1
0:37:00 | 74 | 24 | 15
0:38:00 | 76 | 25 | 15
0:39:00 | 77 | 26 | 3
0:40:00 | 79 | 27 | 18
0:41:00 | 80 | 27 | 20
0:42:00 | 82 | 28 | 20
0:43:00 | 83 | 28 | 20
0:44:00 | 85 | 29 | 20
0:45:00 | 86 | 29 | 22
0:46:00 | 87 | 31 | 24
0:47:00 | 88 | 31 | 21
0:48:00 | 90 | 32 | 27
0:49:00 | 91 | 32 | 25
0:50:00 | 92 | 33 | 24
0:51:00 | 94 | 34 | 22
0:52:00 | 95 | 34 | 22
0:53:00 | 97 | 35 | 21
0:54:00 | 98 | 35 | 25
0:55:00 | 99 | 36 | 24
0:56:00 | 100 | 36 | 22
0:57:00 | 102 | 38 | 25
0:58:00 | 103 | 38 | 24
0:59:00 | 105 | 38 | 24
1:00:00 | 106 | 39 | 23
1:01:00 | 107 | 40 | 21
1:02:00 | 109 | 40 | 18
1:03:00 | 110 | 41 | 18
1:04:00 | 111 | 42 | 25
1:05:00 | 113 | 42 | 21
1:06:00 | 114 | 43 | 22
1:07:00 | 116 | 43 | 25
1:08:00 | 117 | 43 | 23
1:09:00 | 118 | 45 | 24
1:10:00 | 120 | 45 | 25
1:11:00 | 121 | 45 | 24
1:12:00 | 122 | 45 | 24
1:13:00 | 123 | 45 | 23
1:14:00 | 123 | 45 | 22
1:15:00 | 124 | 45 | 21
1:16:00 | 124 | 45 | 20
1:17:00 | 124 | 45 | 20
1:18:00 | 124 | 45 | 19
1:19:00 | 123 | 45 | 19
1:20:00 | 123 | 45 | 18
1:21:00 | 123 | 45 | 17
1:22:00 | 122 | 45 | 17
1:23:00 | 122 | 45 | 18
1:24:00 | 122 | 45 | 18
1:25:00 | 122 | 45 | 17
1:26:00 | 122 | 45 | 17
1:27:00 | 122 | 45 | 17
1:28:00 | 121 | 45 | 17
1:29:00 | 121 | 45 | 16
1:30:00 | 121 | 45 | 16
1:31:00 | 121 | 45 | 16
1:32:00 | 121 | 45 | 16
1:33:00 | 121 | 45 | 15
1:34:00 | 121 | 45 | 15
1:35:00 | 121 | 45 | 15
1:36:00 | 121 | 45 | 15
1:37:00 | 121 | 45 | 15
1:38:00 | 121 | 45 | 15
1:39:00 | 121 | 45 | 15
1:40:00 | 121 | 45 | 15
1:41:00 | 121 | 45 | 15
1:42:00 | 121 | 45 | 15
1:43:00 | 120 | 45 | 15
1:44:00 | 120 | 45 | 15
1:45:00 | 120 | 45 | 18
1:46:00 | 120 | 45 | 17
1:47:00 | 120 | 45 | 17
1:48:00 | 120 | 45 | 17
1:49:00 | 120 | 45 | 17
1:50:00 | 120 | 45 | 16
1:51:00 | 120 | 45 | 16
1:52:00 | 120 | 45 | 16
1:53:00 | 120 | 45 | 16
1:54:00 | 119 | 45 | 16
1:55:00 | 119 | 45 | 16
1:56:00 | 119 | 45 | 16
1:57:00 | 119 | 45 | 17
1:58:00 | 119 | 46 | 16
1:59:00 | 119 | 46 | 16
2:00:00 | 119 | 45 | 15
2:01:00 | 120 | 45 | 15
2:02:00 | 120 | 46 | 15
2:03:00 | 120 | 46 | 15
2:04:00 | 120 | 46 | 15
2:05:00 | 120 | 46 | 15
2:06:00 | 120 | 45 | 16
2:07:00 | 120 | 45 | 16
2:08:00 | 120 | 45 | 16
2:09:00 | 120 | 45 | 16
2:10:00 | 121 | 45 | 16
2:11:00 | 120 | 45 | 16
2:12:00 | 120 | 45 | 16
2:13:00 | 120 | 45 | 16
2:14:00 | 120 | 45 | 15
2:15:00 | 120 | 45 | 15
2:16:00 | 120 | 45 | 15
2:17:00 | 120 | 45 | 16
2:18:00 | 120 | 45 | 16
2:19:00 | 120 | 45 | 16
2:20:00 | 120 | 45 | 15
2:21:00 | 120 | 45 | 15
2:22:00 | 120 | 45 | 15
2:23:00 | 120 | 45 | 15
2:24:00 | 120 | 45 | 15
2:25:00 | 120 | 45 | 15
2:26:00 | 120 | 45 | 15
2:27:00 | 120 | 45 | 15
2:28:00 | 120 | 45 | 15
2:29:00 | 120 | 45 | 15
2:30:00 | 120 | 45 | 15
2:31:00 | 120 | 45 | 15
2:32:00 | 120 | 45 | 15
2:33:00 | 120 | 45 | 15
2:34:00 | 120 | 45 | 15
2:35:00 | 120 | 45 | 15
2:36:00 | 120 | 45 | 15
2:37:00 | 120 | 45 | 15
2:38:00 | 120 | 45 | 15
2:39:00 | 120 | 45 | 15
2:40:00 | 120 | 45 | 15
2:41:00 | 120 | 45 | 15
2:42:00 | 120 | 45 | 15
2:43:00 | 120 | 45 | 15
2:44:00 | 120 | 45 | 15
2:45:00 | 120 | 45 | 15
2:46:00 | 120 | 45 | 15
2:47:00 | 120 | 45 | 15
2:48:00 | 120 | 45 | 15
2:49:00 | 120 | 45 | 15
2:50:00 | 120 | 45 | 15
2:51:00 | 120 | 45 | 15
2:52:00 | 120 | 45 | 15
2:53:00 | 120 | 45 | 15
2:54:00 | 120 | 45 | 15
2:55:00 | 120 | 45 | 15
2:56:00 | 120 | 45 | 15
2:57:00 | 120 | 45 | 15
2:58:00 | 120 | 45 | 15
2:59:00 | 120 | 45 | 15
3:00:00 | 120 | 45 | 15
3:01:00 | 120 | 45 | 15
3:02:00 | 120 | 45 | 15
3:03:00 | 120 | 45 | 15
3:04:00 | 120 | 45 | 15
3:05:00 | 120 | 45 | 15
3:06:00 | 120 | 45 | 15
3:07:00 | 120 | 45 | 15
3:08:00 | 120 | 45 | 15
3:09:00 | 120 | 45 | 15
3:10:00 | 120 | 45 | 15
3:11:00 | 120 | 45 | 15
3:12:00 | 120 | 45 | 15
3:13:00 | 120 | 45 | 15
3:14:00 | 120 | 45 | 15
3:15:00 | 120 | 45 | 15
3:16:00 | 120 | 45 | 15
3:17:00 | 120 | 45 | 15
3:18:00 | 120 | 45 | 15
3:19:00 | 120 | 45 | 15
3:20:00 | 120 | 45 | 15
3:21:00 | 120 | 45 | 15
3:22:00 | 120 | 45 | 15
3:23:00 | 120 | 45 | 15
3:24:00 | 120 | 45 | 15
3:25:00 | 120 | 45 | 15
3:26:00 | 120 | 45 | 15
3:27:00 | 120 | 45 | 15
3:28:00 | 120 | 45 | 15
3:29:00 | 120 | 45 | 15
3:30:00 | 120 | 45 | 15
3:31:00 | 120 | 45 | 15
3:32:00 | 120 | 45 | 15
3:33:00 | 120 | 45 | 15
3:34:00 | 120 | 45 | 15
3:35:00 | 120 | 45 | 15
3:36:00 | 120 | 45 | 15
3:37:00 | 120 | 45 | 15
3:38:00 | 120 | 45 | 15
3:39:00 | 120 | 45 | 15
3:40:00 | 120 | 45 | 15
3:41:00 | 120 | 45 | 15
3:42:00 | 120 | 45 | 15
3:43:00 | 120 | 45 | 15
3:44:00 | 120 | 45 | 15
3:45:00 | 120 | 45 | 15
3:46:00 | 120 | 45 | 15
3:47:00 | 120 | 45 | 15
3:48:00 | 120 | 45 | 27
3:49:00 | 121 | 45 | 46
3:50:00 | 120 | 45 | 58
3:51:00 | 120 | 45 | 73
3:52:00 | 120 | 45 | 94
3:53:00 | 120 | 45 | 98
3:54:00 | 121 | 45 | 98
3:55:00 | 121 | 45 | 98
3:56:00 | 122 | 45 | 98
3:57:00 | 122 | 45 | 98
3:58:00 | 122 | 45 | 98
3:59:00 | 122 | 45 | 98
4:00:00 | 122 | 45 | 98
4:01:00 | 122 | 45 | 98
4:02:00 | 122 | 45 | 98
4:03:00 | 122 | 45 | 98
4:04:00 | 122 | 45 | 98
4:05:00 | 122 | 45 | 98
4:06:00 | 121 | 45 | 98
4:07:00 | 121 | 45 | 98
4:08:00 | 121 | 45 | 98
4:09:00 | 121 | 45 | 98
4:10:00 | 120 | 45 | 98
4:11:00 | 120 | 45 | 98
4:12:00 | 120 | 45 | 98
4:13:00 | 119 | 45 | 98
4:14:00 | 119 | 45 | 98
4:15:00 | 119 | 45 | 99
4:16:00 | 119 | 45 | 99
4:17:00 | 119 | 45 | 99
4:18:00 | 119 | 45 | 99
4:19:00 | 119 | 45 | 99
4:20:00 | 119 | 45 | 98
4:21:00 | 119 | 45 | 97
4:22:00 | 119 | 45 | 97
4:23:00 | 120 | 45 | 105
4:24:00 | 120 | 45 | 106