## Sheet1
Колонка_1 | Колонка_2 | Колонка_3 | Колонка_4
--Test Summary--
Full Path and File Name
Instrument Name | 7222 #1
Instrument Type | Consistometer
Instrument Serial Number | 113
Test Start Date | 21.10.2002
Test Start Time | 10:25:18
Test Stop Date | 21.10.2002
Test Stop Time | 16:07:52
Test Length | 5:42:34
Final Sample Time Offset | 5:42:00
Controller Schedule Name
Sampling Period | 60 seconds
Comments | MPa: 45(70min), T:120C(70min), field water, 0.17%NTF bwoc premix
Information | WellID | Sarmatskaya 1
Information | Customer | LukoilShelf
Information | CementClass | G
Information | CementMfr | Dyckerhoff
Information | Additives | 30%SF+0.131%NTF bwodb
Information | Density | 1930
Information | BHCT | 120
Information | BHST | 130
Information | FluidLoss
Information | JobType | 177.8 mm csg tail slurry
Calculated Value | Thickening_Time | N/A
Calculated Value | Setting Time | N/A
Initial Temperature (C) | 25 C
Final Temperature (C) | 121 C
Initial Pressure (MPa) | 1 MPa
Final Pressure (MPa) | 45 MPa
Initial Consistency (Bc) | 19 Bc
Final Consistency (Bc) | 89 Bc
--Data--
Time (HH:MM:SS) | Temperature (C) | Pressure (MPa) | Consistency (Bc)
0:00:00 | 25 | 1 | 19
0:01:00 | 25 | 2 | 20
0:02:00 | 25 | 3 | 23
0:03:00 | 25 | 4 | 18
0:04:00 | 26 | 5 | 21
0:05:00 | 27 | 5 | 19
0:06:00 | 29 | 6 | 20
0:07:00 | 30 | 7 | 14
0:08:00 | 32 | 7 | 15
0:09:00 | 34 | 8 | 28
0:10:00 | 36 | 8 | 21
0:11:00 | 37 | 9 | 25
0:12:00 | 39 | 10 | 17
0:13:00 | 41 | 10 | 15
0:14:00 | 43 | 11 | 15
0:15:00 | 44 | 11 | 16
0:16:00 | 46 | 12 | 15
0:17:00 | 47 | 13 | 13
0:18:00 | 48 | 13 | 13
0:19:00 | 50 | 14 | 13
0:20:00 | 51 | 15 | 13
0:21:00 | 53 | 15 | 13
0:22:00 | 54 | 16 | 15
0:23:00 | 55 | 16 | 16
0:24:00 | 57 | 17 | 16
0:25:00 | 58 | 17 | 14
0:26:00 | 59 | 18 | 14
0:27:00 | 61 | 18 | 14
0:28:00 | 62 | 20 | 14
0:29:00 | 64 | 20 | 14
0:30:00 | 65 | 21 | 15
0:31:00 | 66 | 21 | 15
0:32:00 | 68 | 22 | 15
0:33:00 | 69 | 22 | 16
0:34:00 | 71 | 23 | 17
0:35:00 | 72 | 24 | 17
0:36:00 | 73 | 24 | 23
0:37:00 | 75 | 25 | 17
0:38:00 | 76 | 26 | 18
0:39:00 | 77 | 26 | 19
0:40:00 | 79 | 27 | 19
0:41:00 | 80 | 27 | 18
0:42:00 | 82 | 28 | 20
0:43:00 | 83 | 29 | 20
0:44:00 | 84 | 29 | 17
0:45:00 | 86 | 30 | 17
0:46:00 | 87 | 31 | 17
0:47:00 | 88 | 31 | 18
0:48:00 | 90 | 32 | 18
0:49:00 | 91 | 32 | 16
0:50:00 | 92 | 33 | 15
0:51:00 | 94 | 34 | 15
0:52:00 | 95 | 34 | 15
0:53:00 | 96 | 35 | 18
0:54:00 | 98 | 36 | 16
0:55:00 | 99 | 36 | 15
0:56:00 | 101 | 37 | 16
0:57:00 | 102 | 37 | 16
0:58:00 | 104 | 38 | 16
0:59:00 | 105 | 39 | 16
1:00:00 | 107 | 39 | 16
1:01:00 | 108 | 40 | 17
1:02:00 | 109 | 40 | 16
1:03:00 | 110 | 41 | 18
1:04:00 | 112 | 42 | 17
1:05:00 | 113 | 42 | 16
1:06:00 | 114 | 42 | 17
1:07:00 | 116 | 43 | 16
1:08:00 | 117 | 44 | 16
1:09:00 | 118 | 45 | 17
1:10:00 | 119 | 45 | 17
1:11:00 | 121 | 45 | 17
1:12:00 | 122 | 45 | 17
1:13:00 | 123 | 45 | 17
1:14:00 | 124 | 45 | 16
1:15:00 | 124 | 45 | 17
1:16:00 | 124 | 45 | 17
1:17:00 | 124 | 45 | 17
1:18:00 | 124 | 45 | 18
1:19:00 | 123 | 45 | 18
1:20:00 | 123 | 45 | 17
1:21:00 | 123 | 45 | 17
1:22:00 | 122 | 45 | 17
1:23:00 | 122 | 45 | 17
1:24:00 | 122 | 45 | 17
1:25:00 | 122 | 45 | 17
1:26:00 | 122 | 45 | 17
1:27:00 | 121 | 45 | 16
1:28:00 | 121 | 45 | 16
1:29:00 | 121 | 45 | 16
1:30:00 | 121 | 45 | 16
1:31:00 | 121 | 45 | 16
1:32:00 | 121 | 45 | 16
1:33:00 | 121 | 45 | 16
1:34:00 | 121 | 45 | 16
1:35:00 | 121 | 45 | 16
1:36:00 | 121 | 45 | 16
1:37:00 | 121 | 45 | 16
1:38:00 | 121 | 45 | 16
1:39:00 | 121 | 45 | 16
1:40:00 | 121 | 45 | 16
1:41:00 | 121 | 45 | 16
1:42:00 | 120 | 45 | 16
1:43:00 | 120 | 45 | 16
1:44:00 | 120 | 45 | 16
1:45:00 | 120 | 45 | 16
1:46:00 | 120 | 45 | 16
1:47:00 | 120 | 45 | 16
1:48:00 | 120 | 45 | 16
1:49:00 | 120 | 45 | 16
1:50:00 | 120 | 45 | 16
1:51:00 | 120 | 45 | 16
1:52:00 | 120 | 45 | 16
1:53:00 | 120 | 45 | 16
1:54:00 | 120 | 45 | 16
1:55:00 | 120 | 45 | 16
1:56:00 | 120 | 45 | 16
1:57:00 | 120 | 45 | 16
1:58:00 | 120 | 45 | 16
1:59:00 | 120 | 45 | 16
2:00:00 | 120 | 45 | 16
2:01:00 | 120 | 45 | 16
2:02:00 | 120 | 45 | 16
2:03:00 | 120 | 45 | 16
2:04:00 | 120 | 45 | 16
2:05:00 | 120 | 45 | 16
2:06:00 | 120 | 45 | 16
2:07:00 | 120 | 45 | 16
2:08:00 | 120 | 45 | 16
2:09:00 | 120 | 45 | 16
2:10:00 | 120 | 45 | 16
2:11:00 | 120 | 45 | 16
2:12:00 | 120 | 45 | 16
2:13:00 | 120 | 45 | 16
2:14:00 | 120 | 45 | 16
2:15:00 | 120 | 45 | 16
2:16:00 | 120 | 45 | 16
2:17:00 | 120 | 45 | 16
2:18:00 | 120 | 45 | 16
2:19:00 | 120 | 45 | 16
2:20:00 | 120 | 45 | 16
2:21:00 | 120 | 45 | 16
2:22:00 | 120 | 45 | 16
2:23:00 | 120 | 45 | 16
2:24:00 | 120 | 45 | 16
2:25:00 | 120 | 45 | 16
2:26:00 | 120 | 45 | 16
2:27:00 | 120 | 45 | 16
2:28:00 | 120 | 45 | 17
2:29:00 | 120 | 45 | 17
2:30:00 | 120 | 45 | 17
2:31:00 | 120 | 45 | 16
2:32:00 | 120 | 45 | 16
2:33:00 | 120 | 45 | 16
2:34:00 | 120 | 45 | 16
2:35:00 | 120 | 45 | 16
2:36:00 | 120 | 45 | 16
2:37:00 | 120 | 45 | 16
2:38:00 | 120 | 45 | 16
2:39:00 | 120 | 45 | 16
2:40:00 | 119 | 45 | 16
2:41:00 | 119 | 45 | 16
2:42:00 | 119 | 45 | 16
2:43:00 | 120 | 45 | 16
2:44:00 | 120 | 45 | 16
2:45:00 | 120 | 45 | 16
2:46:00 | 120 | 45 | 16
2:47:00 | 120 | 45 | 16
2:48:00 | 120 | 45 | 16
2:49:00 | 120 | 46 | 16
2:50:00 | 120 | 46 | 16
2:51:00 | 120 | 46 | 16
2:52:00 | 120 | 46 | 16
2:53:00 | 120 | 45 | 16
2:54:00 | 120 | 46 | 16
2:55:00 | 120 | 46 | 16
2:56:00 | 120 | 46 | 16
2:57:00 | 120 | 46 | 16
2:58:00 | 120 | 45 | 16
2:59:00 | 120 | 45 | 16
3:00:00 | 120 | 46 | 16
3:01:00 | 120 | 45 | 16
3:02:00 | 120 | 46 | 16
3:03:00 | 120 | 46 | 16
3:04:00 | 120 | 46 | 16
3:05:00 | 120 | 45 | 16
3:06:00 | 120 | 45 | 16
3:07:00 | 120 | 45 | 16
3:08:00 | 120 | 45 | 16
3:09:00 | 120 | 45 | 16
3:10:00 | 120 | 45 | 16
3:11:00 | 120 | 45 | 16
3:12:00 | 120 | 45 | 16
3:13:00 | 120 | 45 | 16
3:14:00 | 120 | 45 | 16
3:15:00 | 120 | 45 | 16
3:16:00 | 120 | 45 | 16
3:17:00 | 120 | 45 | 16
3:18:00 | 120 | 45 | 16
3:19:00 | 120 | 45 | 16
3:20:00 | 120 | 45 | 16
3:21:00 | 120 | 45 | 16
3:22:00 | 120 | 46 | 16
3:23:00 | 120 | 45 | 16
3:24:00 | 120 | 45 | 16
3:25:00 | 120 | 45 | 16
3:26:00 | 120 | 45 | 16
3:27:00 | 120 | 45 | 16
3:28:00 | 120 | 45 | 16
3:29:00 | 120 | 45 | 16
3:30:00 | 120 | 45 | 16
3:31:00 | 120 | 45 | 16
3:32:00 | 120 | 45 | 16
3:33:00 | 120 | 45 | 16
3:34:00 | 120 | 45 | 16
3:35:00 | 120 | 45 | 16
3:36:00 | 120 | 46 | 16
3:37:00 | 120 | 45 | 16
3:38:00 | 120 | 45 | 16
3:39:00 | 120 | 45 | 16
3:40:00 | 120 | 45 | 16
3:41:00 | 120 | 45 | 16
3:42:00 | 120 | 45 | 16
3:43:00 | 120 | 45 | 16
3:44:00 | 120 | 46 | 16
3:45:00 | 120 | 45 | 16
3:46:00 | 120 | 45 | 16
3:47:00 | 120 | 45 | 16
3:48:00 | 120 | 45 | 16
3:49:00 | 120 | 45 | 16
3:50:00 | 120 | 45 | 16
3:51:00 | 120 | 45 | 16
3:52:00 | 120 | 45 | 16
3:53:00 | 120 | 45 | 16
3:54:00 | 120 | 45 | 16
3:55:00 | 120 | 45 | 16
3:56:00 | 120 | 46 | 16
3:57:00 | 120 | 45 | 16
3:58:00 | 120 | 45 | 16
3:59:00 | 120 | 45 | 16
4:00:00 | 120 | 46 | 16
4:01:00 | 120 | 46 | 16
4:02:00 | 120 | 46 | 16
4:03:00 | 120 | 45 | 16
4:04:00 | 120 | 45 | 16
4:05:00 | 120 | 45 | 16
4:06:00 | 120 | 45 | 16
4:07:00 | 120 | 45 | 16
4:08:00 | 120 | 45 | 16
4:09:00 | 120 | 45 | 16
4:10:00 | 120 | 45 | 16
4:11:00 | 120 | 45 | 16
4:12:00 | 120 | 45 | 16
4:13:00 | 120 | 45 | 16
4:14:00 | 120 | 45 | 16
4:15:00 | 120 | 45 | 16
4:16:00 | 120 | 45 | 16
4:17:00 | 120 | 45 | 16
4:18:00 | 120 | 45 | 16
4:19:00 | 120 | 45 | 16
4:20:00 | 120 | 45 | 16
4:21:00 | 120 | 45 | 16
4:22:00 | 120 | 45 | 16
4:23:00 | 120 | 45 | 16
4:24:00 | 120 | 45 | 16
4:25:00 | 120 | 45 | 16
4:26:00 | 120 | 45 | 16
4:27:00 | 120 | 45 | 16
4:28:00 | 120 | 45 | 16
4:29:00 | 120 | 45 | 16
4:30:00 | 120 | 45 | 16
4:31:00 | 120 | 45 | 16
4:32:00 | 120 | 45 | 16
4:33:00 | 120 | 45 | 16
4:34:00 | 120 | 45 | 16
4:35:00 | 120 | 45 | 16
4:36:00 | 120 | 45 | 16
4:37:00 | 120 | 45 | 16
4:38:00 | 120 | 45 | 16
4:39:00 | 120 | 45 | 16
4:40:00 | 120 | 45 | 16
4:41:00 | 120 | 45 | 16
4:42:00 | 120 | 45 | 15
4:43:00 | 120 | 45 | 15
4:44:00 | 120 | 45 | 15
4:45:00 | 120 | 45 | 15
4:46:00 | 120 | 45 | 15
4:47:00 | 120 | 45 | 15
4:48:00 | 120 | 45 | 15
4:49:00 | 120 | 45 | 15
4:50:00 | 120 | 45 | 15
4:51:00 | 120 | 45 | 15
4:52:00 | 120 | 45 | 15
4:53:00 | 120 | 45 | 15
4:54:00 | 120 | 45 | 15
4:55:00 | 120 | 45 | 15
4:56:00 | 120 | 45 | 15
4:57:00 | 120 | 45 | 15
4:58:00 | 120 | 45 | 15
4:59:00 | 120 | 45 | 15
5:00:00 | 120 | 45 | 15
5:01:00 | 120 | 45 | 15
5:02:00 | 120 | 45 | 15
5:03:00 | 120 | 45 | 15
5:04:00 | 120 | 45 | 15
5:05:00 | 120 | 45 | 15
5:06:00 | 120 | 45 | 15
5:07:00 | 120 | 45 | 15
5:08:00 | 120 | 45 | 15
5:09:00 | 120 | 45 | 15
5:10:00 | 120 | 45 | 15
5:11:00 | 120 | 45 | 15
5:12:00 | 120 | 45 | 15
5:13:00 | 120 | 45 | 15
5:14:00 | 120 | 45 | 15
5:15:00 | 120 | 45 | 15
5:16:00 | 120 | 45 | 15
5:17:00 | 120 | 45 | 15
5:18:00 | 120 | 45 | 15
5:19:00 | 120 | 45 | 15
5:20:00 | 120 | 45 | 15
5:21:00 | 120 | 45 | 15
5:22:00 | 120 | 45 | 15
5:23:00 | 120 | 45 | 15
5:24:00 | 120 | 45 | 15
5:25:00 | 120 | 45 | 15
5:26:00 | 120 | 45 | 15
5:27:00 | 120 | 45 | 15
5:28:00 | 120 | 45 | 15
5:29:00 | 120 | 45 | 15
5:30:00 | 120 | 45 | 15
5:31:00 | 120 | 45 | 15
5:32:00 | 120 | 45 | 15
5:33:00 | 120 | 45 | 15
5:34:00 | 120 | 45 | 15
5:35:00 | 120 | 45 | 15
5:36:00 | 120 | 45 | 15
5:37:00 | 120 | 45 | 15
5:38:00 | 120 | 45 | 15
5:39:00 | 120 | 45 | 15
5:40:00 | 121 | 45 | 25
5:41:00 | 121 | 45 | 51
5:42:00 | 121 | 45 | 89