## Sheet1
Колонка_1 | Колонка_2 | Колонка_3 | Колонка_4
--Test Summary--
Full Path and File Name
Instrument Name | 7222 #1
Instrument Type | Consistometer
Instrument Serial Number | 113
Test Start Date | 22.08.2002
Test Start Time | 11:48:39
Test Stop Date | 22.08.2002
Test Stop Time | 23:13:40
Test Length | 11:25:01
Final Sample Time Offset | 11:25:00
Controller Schedule Name
Sampling Period | 60 seconds
Comments | MPa: 25(40min), T: 75C(40min), tap water, NTF premix
Information | WellID | Sarmatskaya 1
Information | Customer | LukoilShelf
Information | CementClass | G
Information | CementMfr | Dyckerhoff
Information | Additives | 0.05%NTF
Information | Density | 1950
Information | BHCT | 75
Information | BHST | 85
Information | FluidLoss
Information | JobType | 340 mm tail slurry
Calculated Value | Thickening_Time | 9:38:00
Calculated Value | Setting Time | 11:25:00
Initial Temperature (C) | 25 C
Final Temperature (C) | 73 C
Initial Pressure (MPa) | 1 MPa
Final Pressure (MPa) | 25 MPa
Initial Consistency (Bc) | 3 Bc
Final Consistency (Bc) | 99 Bc
--Data--
Time (HH:MM:SS) | Temperature (C) | Pressure (MPa) | Consistency (Bc)
0:00:00 | 25 | 1 | 3
0:01:00 | 25 | 2 | 3
0:02:00 | 25 | 3 | 3
0:03:00 | 25 | 4 | 3
0:04:00 | 25 | 5 | 3
0:05:00 | 26 | 5 | 3
0:06:00 | 27 | 6 | 3
0:07:00 | 28 | 6 | 3
0:08:00 | 30 | 7 | 3
0:09:00 | 32 | 7 | 3
0:10:00 | 34 | 8 | 3
0:11:00 | 36 | 9 | 2
0:12:00 | 38 | 9 | 2
0:13:00 | 40 | 10 | 2
0:14:00 | 42 | 10 | 2
0:15:00 | 44 | 11 | 2
0:16:00 | 45 | 11 | 2
0:17:00 | 47 | 12 | 2
0:18:00 | 48 | 12 | 3
0:19:00 | 49 | 13 | 2
0:20:00 | 50 | 14 | 2
0:21:00 | 51 | 14 | 3
0:22:00 | 52 | 15 | 3
0:23:00 | 54 | 16 | 3
0:24:00 | 55 | 16 | 3
0:25:00 | 56 | 17 | 3
0:26:00 | 57 | 17 | 3
0:27:00 | 58 | 18 | 3
0:28:00 | 59 | 19 | 3
0:29:00 | 61 | 19 | 3
0:30:00 | 62 | 20 | 3
0:31:00 | 63 | 20 | 3
0:32:00 | 64 | 21 | 3
0:33:00 | 66 | 21 | 3
0:34:00 | 67 | 22 | 3
0:35:00 | 68 | 23 | 3
0:36:00 | 69 | 23 | 3
0:37:00 | 71 | 24 | 3
0:38:00 | 72 | 24 | 3
0:39:00 | 73 | 25 | 3
0:40:00 | 74 | 25 | 3
0:41:00 | 76 | 26 | 4
0:42:00 | 77 | 26 | 4
0:43:00 | 78 | 25 | 4
0:44:00 | 78 | 25 | 4
0:45:00 | 79 | 25 | 4
0:46:00 | 79 | 25 | 4
0:47:00 | 79 | 25 | 4
0:48:00 | 79 | 25 | 4
0:49:00 | 78 | 25 | 4
0:50:00 | 78 | 25 | 4
0:51:00 | 77 | 25 | 4
0:52:00 | 77 | 25 | 4
0:53:00 | 76 | 25 | 4
0:54:00 | 76 | 25 | 4
0:55:00 | 76 | 25 | 4
0:56:00 | 75 | 25 | 4
0:57:00 | 75 | 25 | 4
0:58:00 | 75 | 25 | 4
0:59:00 | 75 | 25 | 4
1:00:00 | 75 | 26 | 4
1:01:00 | 75 | 26 | 3
1:02:00 | 75 | 26 | 3
1:03:00 | 75 | 26 | 3
1:04:00 | 75 | 26 | 3
1:05:00 | 75 | 26 | 4
1:06:00 | 75 | 26 | 5
1:07:00 | 75 | 26 | 5
1:08:00 | 75 | 26 | 5
1:09:00 | 75 | 25 | 6
1:10:00 | 75 | 26 | 7
1:11:00 | 75 | 26 | 6
1:12:00 | 75 | 25 | 6
1:13:00 | 75 | 25 | 5
1:14:00 | 75 | 26 | 5
1:15:00 | 75 | 25 | 5
1:16:00 | 75 | 25 | 5
1:17:00 | 75 | 25 | 5
1:18:00 | 75 | 25 | 5
1:19:00 | 75 | 25 | 5
1:20:00 | 75 | 25 | 5
1:21:00 | 75 | 25 | 4
1:22:00 | 75 | 25 | 5
1:23:00 | 75 | 25 | 5
1:24:00 | 75 | 25 | 5
1:25:00 | 75 | 26 | 5
1:26:00 | 75 | 26 | 5
1:27:00 | 75 | 26 | 4
1:28:00 | 75 | 26 | 4
1:29:00 | 75 | 26 | 4
1:30:00 | 75 | 26 | 4
1:31:00 | 75 | 26 | 4
1:32:00 | 75 | 25 | 4
1:33:00 | 75 | 26 | 4
1:34:00 | 75 | 25 | 4
1:35:00 | 75 | 25 | 4
1:36:00 | 75 | 26 | 4
1:37:00 | 75 | 25 | 4
1:38:00 | 75 | 25 | 4
1:39:00 | 75 | 26 | 4
1:40:00 | 75 | 26 | 4
1:41:00 | 75 | 25 | 4
1:42:00 | 75 | 25 | 4
1:43:00 | 75 | 26 | 3
1:44:00 | 75 | 26 | 3
1:45:00 | 75 | 25 | 3
1:46:00 | 75 | 26 | 4
1:47:00 | 75 | 25 | 4
1:48:00 | 75 | 25 | 4
1:49:00 | 75 | 26 | 4
1:50:00 | 75 | 25 | 4
1:51:00 | 75 | 26 | 4
1:52:00 | 75 | 25 | 5
1:53:00 | 75 | 25 | 5
1:54:00 | 75 | 26 | 5
1:55:00 | 75 | 25 | 5
1:56:00 | 75 | 26 | 5
1:57:00 | 75 | 25 | 5
1:58:00 | 75 | 26 | 5
1:59:00 | 75 | 26 | 5
2:00:00 | 75 | 26 | 5
2:01:00 | 75 | 25 | 5
2:02:00 | 75 | 25 | 5
2:03:00 | 75 | 26 | 5
2:04:00 | 75 | 25 | 5
2:05:00 | 75 | 25 | 5
2:06:00 | 75 | 26 | 5
2:07:00 | 75 | 25 | 5
2:08:00 | 75 | 26 | 5
2:09:00 | 75 | 25 | 5
2:10:00 | 75 | 25 | 5
2:11:00 | 75 | 25 | 5
2:12:00 | 75 | 25 | 5
2:13:00 | 75 | 25 | 5
2:14:00 | 75 | 25 | 5
2:15:00 | 75 | 25 | 5
2:16:00 | 75 | 26 | 5
2:17:00 | 75 | 26 | 5
2:18:00 | 75 | 25 | 5
2:19:00 | 75 | 26 | 5
2:20:00 | 75 | 25 | 5
2:21:00 | 75 | 26 | 5
2:22:00 | 75 | 25 | 5
2:23:00 | 75 | 26 | 5
2:24:00 | 75 | 25 | 5
2:25:00 | 75 | 26 | 5
2:26:00 | 75 | 25 | 5
2:27:00 | 75 | 25 | 5
2:28:00 | 75 | 26 | 5
2:29:00 | 75 | 26 | 5
2:30:00 | 75 | 26 | 5
2:31:00 | 75 | 25 | 5
2:32:00 | 75 | 25 | 5
2:33:00 | 75 | 25 | 5
2:34:00 | 75 | 25 | 6
2:35:00 | 75 | 25 | 6
2:36:00 | 75 | 25 | 6
2:37:00 | 75 | 26 | 5
2:38:00 | 75 | 25 | 6
2:39:00 | 75 | 26 | 6
2:40:00 | 75 | 26 | 6
2:41:00 | 75 | 25 | 6
2:42:00 | 75 | 25 | 6
2:43:00 | 75 | 26 | 6
2:44:00 | 75 | 26 | 6
2:45:00 | 75 | 25 | 6
2:46:00 | 75 | 25 | 6
2:47:00 | 75 | 25 | 6
2:48:00 | 75 | 25 | 6
2:49:00 | 75 | 26 | 6
2:50:00 | 75 | 26 | 7
2:51:00 | 75 | 26 | 7
2:52:00 | 75 | 25 | 7
2:53:00 | 75 | 25 | 7
2:54:00 | 75 | 25 | 6
2:55:00 | 75 | 25 | 6
2:56:00 | 75 | 25 | 7
2:57:00 | 75 | 26 | 7
2:58:00 | 75 | 25 | 6
2:59:00 | 75 | 25 | 6
3:00:00 | 75 | 26 | 6
3:01:00 | 75 | 25 | 6
3:02:00 | 75 | 25 | 6
3:03:00 | 75 | 26 | 6
3:04:00 | 75 | 25 | 7
3:05:00 | 75 | 25 | 6
3:06:00 | 75 | 25 | 6
3:07:00 | 75 | 26 | 6
3:08:00 | 75 | 25 | 7
3:09:00 | 75 | 25 | 6
3:10:00 | 75 | 25 | 6
3:11:00 | 75 | 25 | 6
3:12:00 | 75 | 25 | 7
3:13:00 | 75 | 25 | 7
3:14:00 | 75 | 25 | 7
3:15:00 | 75 | 25 | 7
3:16:00 | 75 | 25 | 7
3:17:00 | 75 | 26 | 7
3:18:00 | 75 | 25 | 7
3:19:00 | 75 | 25 | 7
3:20:00 | 75 | 25 | 7
3:21:00 | 75 | 25 | 7
3:22:00 | 75 | 25 | 8
3:23:00 | 75 | 25 | 8
3:24:00 | 75 | 25 | 8
3:25:00 | 75 | 26 | 7
3:26:00 | 75 | 26 | 7
3:27:00 | 75 | 26 | 7
3:28:00 | 75 | 25 | 7
3:29:00 | 75 | 26 | 7
3:30:00 | 75 | 26 | 7
3:31:00 | 75 | 25 | 8
3:32:00 | 75 | 25 | 7
3:33:00 | 75 | 25 | 7
3:34:00 | 75 | 25 | 7
3:35:00 | 75 | 25 | 7
3:36:00 | 75 | 26 | 7
3:37:00 | 75 | 26 | 7
3:38:00 | 75 | 26 | 7
3:39:00 | 75 | 25 | 7
3:40:00 | 75 | 25 | 7
3:41:00 | 75 | 25 | 7
3:42:00 | 75 | 25 | 7
3:43:00 | 75 | 26 | 7
3:44:00 | 75 | 25 | 7
3:45:00 | 75 | 26 | 7
3:46:00 | 75 | 25 | 8
3:47:00 | 75 | 25 | 8
3:48:00 | 75 | 25 | 8
3:49:00 | 75 | 26 | 8
3:50:00 | 75 | 25 | 8
3:51:00 | 75 | 26 | 8
3:52:00 | 75 | 25 | 8
3:53:00 | 75 | 26 | 8
3:54:00 | 75 | 26 | 8
3:55:00 | 75 | 26 | 8
3:56:00 | 75 | 26 | 8
3:57:00 | 75 | 26 | 8
3:58:00 | 75 | 25 | 8
3:59:00 | 75 | 26 | 8
4:00:00 | 75 | 26 | 8
4:01:00 | 75 | 26 | 8
4:02:00 | 75 | 26 | 8
4:03:00 | 75 | 25 | 8
4:04:00 | 75 | 25 | 8
4:05:00 | 75 | 25 | 8
4:06:00 | 75 | 25 | 8
4:07:00 | 75 | 25 | 8
4:08:00 | 75 | 25 | 8
4:09:00 | 75 | 25 | 8
4:10:00 | 75 | 25 | 8
4:11:00 | 75 | 25 | 8
4:12:00 | 75 | 25 | 8
4:13:00 | 75 | 25 | 8
4:14:00 | 75 | 25 | 8
4:15:00 | 75 | 25 | 8
4:16:00 | 75 | 25 | 8
4:17:00 | 75 | 25 | 8
4:18:00 | 75 | 25 | 8
4:19:00 | 75 | 25 | 8
4:20:00 | 75 | 25 | 8
4:21:00 | 75 | 25 | 8
4:22:00 | 75 | 25 | 8
4:23:00 | 75 | 25 | 8
4:24:00 | 75 | 25 | 8
4:25:00 | 75 | 26 | 8
4:26:00 | 75 | 25 | 8
4:27:00 | 75 | 25 | 8
4:28:00 | 75 | 25 | 8
4:29:00 | 75 | 25 | 8
4:30:00 | 75 | 25 | 8
4:31:00 | 75 | 25 | 8
4:32:00 | 75 | 25 | 8
4:33:00 | 75 | 25 | 8
4:34:00 | 75 | 25 | 8
4:35:00 | 75 | 25 | 8
4:36:00 | 75 | 25 | 8
4:37:00 | 75 | 25 | 8
4:38:00 | 75 | 25 | 8
4:39:00 | 75 | 25 | 8
4:40:00 | 75 | 25 | 8
4:41:00 | 75 | 25 | 8
4:42:00 | 75 | 25 | 8
4:43:00 | 75 | 25 | 8
4:44:00 | 75 | 25 | 8
4:45:00 | 75 | 25 | 8
4:46:00 | 75 | 25 | 8
4:47:00 | 75 | 25 | 8
4:48:00 | 75 | 25 | 8
4:49:00 | 75 | 25 | 8
4:50:00 | 75 | 25 | 8
4:51:00 | 75 | 25 | 8
4:52:00 | 75 | 25 | 8
4:53:00 | 75 | 25 | 8
4:54:00 | 75 | 25 | 8
4:55:00 | 75 | 25 | 8
4:56:00 | 75 | 25 | 8
4:57:00 | 75 | 25 | 8
4:58:00 | 75 | 25 | 8
4:59:00 | 75 | 25 | 8
5:00:00 | 75 | 25 | 8
5:01:00 | 75 | 25 | 8
5:02:00 | 75 | 25 | 8
5:03:00 | 75 | 25 | 8
5:04:00 | 75 | 25 | 8
5:05:00 | 75 | 25 | 8
5:06:00 | 75 | 25 | 8
5:07:00 | 75 | 25 | 8
5:08:00 | 75 | 25 | 8
5:09:00 | 75 | 25 | 8
5:10:00 | 75 | 25 | 8
5:11:00 | 75 | 25 | 8
5:12:00 | 75 | 25 | 8
5:13:00 | 75 | 25 | 8
5:14:00 | 75 | 25 | 8
5:15:00 | 75 | 25 | 8
5:16:00 | 75 | 25 | 8
5:17:00 | 75 | 25 | 8
5:18:00 | 75 | 25 | 9
5:19:00 | 75 | 25 | 9
5:20:00 | 75 | 25 | 9
5:21:00 | 75 | 25 | 9
5:22:00 | 75 | 25 | 9
5:23:00 | 75 | 25 | 9
5:24:00 | 75 | 25 | 9
5:25:00 | 75 | 25 | 9
5:26:00 | 74 | 25 | 9
5:27:00 | 74 | 25 | 9
5:28:00 | 75 | 25 | 9
5:29:00 | 74 | 25 | 9
5:30:00 | 74 | 25 | 9
5:31:00 | 74 | 25 | 9
5:32:00 | 75 | 25 | 9
5:33:00 | 75 | 25 | 9
5:34:00 | 74 | 25 | 10
5:35:00 | 74 | 25 | 10
5:36:00 | 74 | 25 | 10
5:37:00 | 74 | 25 | 10
5:38:00 | 75 | 25 | 10
5:39:00 | 74 | 25 | 10
5:40:00 | 75 | 25 | 10
5:41:00 | 75 | 25 | 10
5:42:00 | 74 | 25 | 10
5:43:00 | 74 | 25 | 10
5:44:00 | 75 | 25 | 10
5:45:00 | 74 | 25 | 10
5:46:00 | 74 | 25 | 10
5:47:00 | 74 | 25 | 10
5:48:00 | 74 | 25 | 10
5:49:00 | 74 | 25 | 10
5:50:00 | 74 | 25 | 10
5:51:00 | 74 | 25 | 10
5:52:00 | 74 | 25 | 9
5:53:00 | 74 | 25 | 9
5:54:00 | 74 | 25 | 9
5:55:00 | 74 | 25 | 9
5:56:00 | 74 | 25 | 10
5:57:00 | 74 | 25 | 10
5:58:00 | 74 | 25 | 10
5:59:00 | 74 | 25 | 10
6:00:00 | 74 | 25 | 10
6:01:00 | 74 | 25 | 10
6:02:00 | 74 | 25 | 10
6:03:00 | 74 | 25 | 10
6:04:00 | 74 | 25 | 10
6:05:00 | 74 | 25 | 10
6:06:00 | 74 | 25 | 10
6:07:00 | 74 | 25 | 10
6:08:00 | 74 | 25 | 10
6:09:00 | 74 | 25 | 10
6:10:00 | 74 | 25 | 10
6:11:00 | 74 | 25 | 10
6:12:00 | 74 | 25 | 10
6:13:00 | 74 | 25 | 10
6:14:00 | 74 | 25 | 10
6:15:00 | 74 | 25 | 10
6:16:00 | 74 | 25 | 10
6:17:00 | 74 | 25 | 10
6:18:00 | 74 | 25 | 10
6:19:00 | 74 | 25 | 10
6:20:00 | 74 | 25 | 10
6:21:00 | 74 | 25 | 9
6:22:00 | 74 | 25 | 10
6:23:00 | 74 | 25 | 10
6:24:00 | 74 | 25 | 10
6:25:00 | 74 | 25 | 10
6:26:00 | 74 | 25 | 10
6:27:00 | 74 | 25 | 10
6:28:00 | 74 | 25 | 9
6:29:00 | 74 | 25 | 9
6:30:00 | 74 | 25 | 9
6:31:00 | 74 | 25 | 9
6:32:00 | 74 | 25 | 9
6:33:00 | 74 | 25 | 9
6:34:00 | 74 | 25 | 9
6:35:00 | 74 | 25 | 9
6:36:00 | 74 | 25 | 10
6:37:00 | 74 | 25 | 10
6:38:00 | 74 | 25 | 10
6:39:00 | 74 | 25 | 10
6:40:00 | 74 | 25 | 10
6:41:00 | 74 | 25 | 10
6:42:00 | 74 | 25 | 10
6:43:00 | 74 | 25 | 10
6:44:00 | 74 | 25 | 10
6:45:00 | 74 | 25 | 11
6:46:00 | 74 | 25 | 11
6:47:00 | 74 | 25 | 11
6:48:00 | 74 | 25 | 11
6:49:00 | 74 | 25 | 11
6:50:00 | 74 | 25 | 11
6:51:00 | 74 | 25 | 11
6:52:00 | 74 | 25 | 11
6:53:00 | 74 | 25 | 11
6:54:00 | 74 | 25 | 11
6:55:00 | 74 | 25 | 11
6:56:00 | 74 | 25 | 11
6:57:00 | 74 | 25 | 11
6:58:00 | 75 | 25 | 11
6:59:00 | 74 | 25 | 11
7:00:00 | 75 | 25 | 11
7:01:00 | 75 | 25 | 11
7:02:00 | 75 | 25 | 11
7:03:00 | 75 | 25 | 11
7:04:00 | 75 | 25 | 11
7:05:00 | 75 | 25 | 11
7:06:00 | 75 | 25 | 11
7:07:00 | 75 | 25 | 11
7:08:00 | 75 | 25 | 11
7:09:00 | 75 | 25 | 11
7:10:00 | 75 | 25 | 11
7:11:00 | 75 | 25 | 11
7:12:00 | 75 | 25 | 11
7:13:00 | 75 | 25 | 11
7:14:00 | 75 | 25 | 11
7:15:00 | 75 | 25 | 11
7:16:00 | 75 | 25 | 11
7:17:00 | 75 | 25 | 11
7:18:00 | 75 | 25 | 11
7:19:00 | 75 | 25 | 12
7:20:00 | 75 | 25 | 12
7:21:00 | 75 | 25 | 12
7:22:00 | 75 | 25 | 12
7:23:00 | 75 | 25 | 12
7:24:00 | 75 | 25 | 12
7:25:00 | 75 | 25 | 12
7:26:00 | 75 | 25 | 12
7:27:00 | 75 | 25 | 12
7:28:00 | 75 | 25 | 12
7:29:00 | 75 | 25 | 12
7:30:00 | 75 | 25 | 12
7:31:00 | 75 | 25 | 12
7:32:00 | 75 | 25 | 12
7:33:00 | 75 | 25 | 12
7:34:00 | 75 | 25 | 12
7:35:00 | 75 | 25 | 12
7:36:00 | 75 | 25 | 12
7:37:00 | 75 | 25 | 12
7:38:00 | 75 | 25 | 12
7:39:00 | 75 | 25 | 12
7:40:00 | 75 | 25 | 12
7:41:00 | 75 | 25 | 12
7:42:00 | 75 | 25 | 12
7:43:00 | 75 | 25 | 12
7:44:00 | 75 | 25 | 12
7:45:00 | 75 | 25 | 12
7:46:00 | 75 | 25 | 12
7:47:00 | 75 | 25 | 12
7:48:00 | 75 | 25 | 12
7:49:00 | 75 | 25 | 12
7:50:00 | 75 | 25 | 12
7:51:00 | 75 | 25 | 12
7:52:00 | 75 | 25 | 12
7:53:00 | 75 | 25 | 12
7:54:00 | 75 | 25 | 12
7:55:00 | 75 | 25 | 12
7:56:00 | 75 | 25 | 12
7:57:00 | 75 | 25 | 12
7:58:00 | 75 | 25 | 12
7:59:00 | 75 | 25 | 12
8:00:00 | 75 | 25 | 12
8:01:00 | 75 | 25 | 12
8:02:00 | 75 | 25 | 12
8:03:00 | 75 | 25 | 12
8:04:00 | 75 | 25 | 12
8:05:00 | 75 | 25 | 12
8:06:00 | 75 | 25 | 13
8:07:00 | 75 | 25 | 13
8:08:00 | 75 | 25 | 13
8:09:00 | 75 | 25 | 13
8:10:00 | 75 | 25 | 13
8:11:00 | 75 | 25 | 13
8:12:00 | 75 | 25 | 13
8:13:00 | 75 | 25 | 14
8:14:00 | 75 | 25 | 13
8:15:00 | 75 | 25 | 13
8:16:00 | 75 | 25 | 14
8:17:00 | 75 | 25 | 14
8:18:00 | 75 | 25 | 13
8:19:00 | 75 | 25 | 14
8:20:00 | 75 | 25 | 13
8:21:00 | 75 | 25 | 14
8:22:00 | 75 | 25 | 13
8:23:00 | 75 | 25 | 14
8:24:00 | 75 | 25 | 14
8:25:00 | 75 | 25 | 14
8:26:00 | 75 | 25 | 14
8:27:00 | 75 | 25 | 14
8:28:00 | 75 | 25 | 14
8:29:00 | 75 | 25 | 14
8:30:00 | 75 | 25 | 14
8:31:00 | 75 | 25 | 14
8:32:00 | 75 | 25 | 14
8:33:00 | 75 | 24 | 14
8:34:00 | 75 | 25 | 14
8:35:00 | 75 | 25 | 14
8:36:00 | 75 | 25 | 14
8:37:00 | 75 | 24 | 14
8:38:00 | 75 | 24 | 16
8:39:00 | 75 | 25 | 16
8:40:00 | 75 | 25 | 16
8:41:00 | 75 | 25 | 16
8:42:00 | 75 | 25 | 16
8:43:00 | 75 | 25 | 16
8:44:00 | 75 | 25 | 17
8:45:00 | 75 | 25 | 17
8:46:00 | 75 | 25 | 17
8:47:00 | 75 | 25 | 17
8:48:00 | 75 | 25 | 17
8:49:00 | 75 | 25 | 17
8:50:00 | 75 | 25 | 17
8:51:00 | 75 | 25 | 17
8:52:00 | 75 | 25 | 17
8:53:00 | 75 | 25 | 17
8:54:00 | 75 | 25 | 18
8:55:00 | 75 | 25 | 19
8:56:00 | 75 | 25 | 19
8:57:00 | 75 | 25 | 19
8:58:00 | 75 | 25 | 19
8:59:00 | 75 | 25 | 20
9:00:00 | 75 | 25 | 20
9:01:00 | 75 | 25 | 20
9:02:00 | 75 | 25 | 20
9:03:00 | 75 | 25 | 20
9:04:00 | 75 | 25 | 21
9:05:00 | 75 | 25 | 21
9:06:00 | 75 | 25 | 22
9:07:00 | 75 | 25 | 22
9:08:00 | 75 | 25 | 23
9:09:00 | 75 | 25 | 23
9:10:00 | 75 | 25 | 23
9:11:00 | 75 | 25 | 24
9:12:00 | 75 | 25 | 25
9:13:00 | 75 | 25 | 25
9:14:00 | 75 | 25 | 25
9:15:00 | 75 | 25 | 25
9:16:00 | 75 | 25 | 26
9:17:00 | 75 | 25 | 26
9:18:00 | 75 | 25 | 27
9:19:00 | 75 | 25 | 28
9:20:00 | 75 | 24 | 29
9:21:00 | 75 | 25 | 37
9:22:00 | 75 | 25 | 41
9:23:00 | 75 | 25 | 41
9:24:00 | 75 | 25 | 43
9:25:00 | 75 | 24 | 47
9:26:00 | 75 | 24 | 47
9:27:00 | 75 | 25 | 56
9:28:00 | 75 | 25 | 56
9:29:00 | 75 | 25 | 58
9:30:00 | 75 | 25 | 57
9:31:00 | 75 | 25 | 58
9:32:00 | 75 | 25 | 62
9:33:00 | 75 | 25 | 76
9:34:00 | 75 | 25 | 67
9:35:00 | 75 | 25 | 71
9:36:00 | 75 | 25 | 69
9:37:00 | 75 | 25 | 71
9:38:00 | 75 | 25 | 74
9:39:00 | 75 | 25 | 77
9:40:00 | 75 | 25 | 98
9:41:00 | 75 | 25 | 92
9:42:00 | 75 | 25 | 90
9:43:00 | 76 | 24 | 91
9:44:00 | 76 | 25 | 91
9:45:00 | 76 | 25 | 91
9:46:00 | 76 | 25 | 91
9:47:00 | 77 | 25 | 91
9:48:00 | 77 | 25 | 91
9:49:00 | 77 | 25 | 92
9:50:00 | 77 | 25 | 92
9:51:00 | 78 | 25 | 92
9:52:00 | 78 | 25 | 92
9:53:00 | 78 | 25 | 92
9:54:00 | 78 | 25 | 92
9:55:00 | 78 | 25 | 92
9:56:00 | 78 | 25 | 92
9:57:00 | 79 | 25 | 92
9:58:00 | 79 | 25 | 92
9:59:00 | 79 | 25 | 92
10:00:00 | 79 | 25 | 91
10:01:00 | 79 | 25 | 92
10:02:00 | 79 | 25 | 91
10:03:00 | 80 | 25 | 92
10:04:00 | 80 | 25 | 91
10:05:00 | 80 | 25 | 92
10:06:00 | 80 | 25 | 92
10:07:00 | 80 | 25 | 92
10:08:00 | 80 | 25 | 92
10:09:00 | 80 | 24 | 92
10:10:00 | 81 | 25 | 92
10:11:00 | 81 | 25 | 92
10:12:00 | 81 | 25 | 92
10:13:00 | 81 | 25 | 92
10:14:00 | 81 | 25 | 92
10:15:00 | 81 | 25 | 92
10:16:00 | 81 | 25 | 92
10:17:00 | 81 | 25 | 92
10:18:00 | 81 | 25 | 92
10:19:00 | 81 | 25 | 92
10:20:00 | 82 | 25 | 92
10:21:00 | 82 | 25 | 92
10:22:00 | 82 | 25 | 92
10:23:00 | 82 | 25 | 92
10:24:00 | 82 | 25 | 92
10:25:00 | 82 | 25 | 92
10:26:00 | 82 | 25 | 92
10:27:00 | 82 | 25 | 92
10:28:00 | 82 | 25 | 92
10:29:00 | 82 | 25 | 92
10:30:00 | 82 | 25 | 92
10:31:00 | 82 | 25 | 91
10:32:00 | 82 | 25 | 91
10:33:00 | 82 | 25 | 92
10:34:00 | 82 | 25 | 92
10:35:00 | 81 | 25 | 92
10:36:00 | 81 | 25 | 92
10:37:00 | 81 | 25 | 92
10:38:00 | 81 | 25 | 92
10:39:00 | 81 | 24 | 92
10:40:00 | 81 | 25 | 92
10:41:00 | 81 | 25 | 93
10:42:00 | 81 | 25 | 94
10:43:00 | 81 | 25 | 94
10:44:00 | 81 | 25 | 94
10:45:00 | 80 | 25 | 94
10:46:00 | 80 | 25 | 93
10:47:00 | 80 | 24 | 93
10:48:00 | 80 | 25 | 93
10:49:00 | 80 | 25 | 92
10:50:00 | 80 | 25 | 92
10:51:00 | 79 | 25 | 93
10:52:00 | 79 | 25 | 93
10:53:00 | 79 | 25 | 92
10:54:00 | 79 | 25 | 93
10:55:00 | 79 | 25 | 93
10:56:00 | 79 | 25 | 93
10:57:00 | 78 | 25 | 93
10:58:00 | 78 | 25 | 93
10:59:00 | 78 | 25 | 95
11:00:00 | 78 | 25 | 96
11:01:00 | 78 | 25 | 96
11:02:00 | 77 | 25 | 90
11:03:00 | 77 | 25 | 91
11:04:00 | 77 | 25 | 83
11:05:00 | 77 | 25 | 84
11:06:00 | 77 | 25 | 85
11:07:00 | 76 | 25 | 86
11:08:00 | 76 | 25 | 86
11:09:00 | 76 | 25 | 85
11:10:00 | 76 | 25 | 86
11:11:00 | 76 | 25 | 87
11:12:00 | 75 | 25 | 91
11:13:00 | 75 | 25 | 91
11:14:00 | 75 | 25 | 98
11:15:00 | 75 | 25 | 95
11:16:00 | 75 | 25 | 84
11:17:00 | 74 | 25 | 84
11:18:00 | 74 | 24 | 84
11:19:00 | 74 | 25 | 84
11:20:00 | 74 | 25 | 84
11:21:00 | 74 | 25 | 83
11:22:00 | 73 | 25 | 84
11:23:00 | 73 | 24 | 87
11:24:00 | 73 | 25 | 100
11:25:00 | 73 | 25 | 99