## Sheet1
Колонка_1 | Колонка_2 | Колонка_3 | Колонка_4
--Test Summary--
Full Path and File Name
Instrument Name | 7222 #1
Instrument Type | Consistometer
Instrument Serial Number | 113
Test Start Date | 16.12.2002
Test Start Time | 10:48:45
Test Stop Date | 16.12.2002
Test Stop Time | 15:49:14
Test Length | 5:00:29
Final Sample Time Offset | 5:00:00
Controller Schedule Name
Sampling Period | 60 seconds
Comments | MPa: 10(30min) T: 22(30min), sea water
Information | WellID | Sarmatskaya 1
Information | Customer | LukoilShelf
Information | CementClass | G
Information | CementMfr | Dyckerhoff
Information | Additives | 30%SF
Information | Density | 1950
Information | BHCT | 22
Information | BHST | 22
Information | FluidLoss
Information | JobType | PLUG
Calculated Value | Thickening_Time | 4:53:00
Calculated Value | Setting Time | N/A
Initial Temperature (C) | 24 C
Final Temperature (C) | 22 C
Initial Pressure (MPa) | 1 MPa
Final Pressure (MPa) | 9 MPa
Initial Consistency (Bc) | 37 Bc
Final Consistency (Bc) | 76 Bc
--Data--
Time (HH:MM:SS) | Temperature (C) | Pressure (MPa) | Consistency (Bc)
0:00:00 | 24 | 1 | 37
0:01:00 | 24 | 1 | 35
0:02:00 | 24 | 2 | 37
0:03:00 | 24 | 2 | 37
0:04:00 | 24 | 2 | 36
0:05:00 | 24 | 3 | 37
0:06:00 | 24 | 3 | 39
0:07:00 | 24 | 3 | 38
0:08:00 | 24 | 3 | 37
0:09:00 | 23 | 4 | 37
0:10:00 | 23 | 4 | 39
0:11:00 | 23 | 4 | 40
0:12:00 | 22 | 5 | 42
0:13:00 | 22 | 5 | 40
0:14:00 | 22 | 5 | 37
0:15:00 | 22 | 5 | 37
0:16:00 | 22 | 6 | 38
0:17:00 | 22 | 6 | 35
0:18:00 | 22 | 6 | 35
0:19:00 | 22 | 6 | 35
0:20:00 | 22 | 7 | 35
0:21:00 | 22 | 7 | 38
0:22:00 | 22 | 7 | 36
0:23:00 | 22 | 8 | 36
0:24:00 | 22 | 8 | 35
0:25:00 | 22 | 8 | 35
0:26:00 | 22 | 8 | 35
0:27:00 | 22 | 9 | 35
0:28:00 | 21 | 9 | 36
0:29:00 | 21 | 9 | 36
0:30:00 | 21 | 10 | 36
0:31:00 | 21 | 9 | 36
0:32:00 | 21 | 9 | 36
0:33:00 | 21 | 9 | 36
0:34:00 | 21 | 10 | 36
0:35:00 | 21 | 10 | 36
0:36:00 | 21 | 10 | 38
0:37:00 | 20 | 10 | 38
0:38:00 | 20 | 9 | 37
0:39:00 | 20 | 9 | 36
0:40:00 | 20 | 9 | 37
0:41:00 | 20 | 9 | 40
0:42:00 | 20 | 9 | 38
0:43:00 | 20 | 10 | 39
0:44:00 | 20 | 10 | 39
0:45:00 | 20 | 10 | 36
0:46:00 | 20 | 10 | 38
0:47:00 | 20 | 10 | 43
0:48:00 | 20 | 10 | 35
0:49:00 | 20 | 10 | 35
0:50:00 | 20 | 10 | 35
0:51:00 | 20 | 10 | 35
0:52:00 | 20 | 10 | 35
0:53:00 | 20 | 10 | 35
0:54:00 | 20 | 10 | 35
0:55:00 | 20 | 9 | 35
0:56:00 | 20 | 9 | 35
0:57:00 | 20 | 10 | 35
0:58:00 | 20 | 9 | 36
0:59:00 | 20 | 9 | 35
1:00:00 | 20 | 10 | 36
1:01:00 | 20 | 9 | 35
1:02:00 | 20 | 9 | 40
1:03:00 | 20 | 9 | 36
1:04:00 | 20 | 9 | 44
1:05:00 | 20 | 9 | 35
1:06:00 | 20 | 9 | 35
1:07:00 | 20 | 9 | 35
1:08:00 | 20 | 9 | 35
1:09:00 | 20 | 9 | 35
1:10:00 | 20 | 9 | 35
1:11:00 | 20 | 9 | 35
1:12:00 | 20 | 9 | 35
1:13:00 | 20 | 9 | 35
1:14:00 | 20 | 9 | 35
1:15:00 | 20 | 9 | 35
1:16:00 | 20 | 9 | 35
1:17:00 | 20 | 9 | 35
1:18:00 | 20 | 9 | 45
1:19:00 | 20 | 9 | 35
1:20:00 | 20 | 9 | 35
1:21:00 | 20 | 9 | 35
1:22:00 | 20 | 9 | 35
1:23:00 | 20 | 9 | 35
1:24:00 | 20 | 9 | 35
1:25:00 | 20 | 9 | 35
1:26:00 | 20 | 9 | 35
1:27:00 | 20 | 9 | 35
1:28:00 | 20 | 9 | 35
1:29:00 | 20 | 9 | 35
1:30:00 | 20 | 9 | 35
1:31:00 | 20 | 9 | 35
1:32:00 | 20 | 9 | 36
1:33:00 | 20 | 9 | 36
1:34:00 | 20 | 9 | 36
1:35:00 | 21 | 9 | 36
1:36:00 | 21 | 9 | 36
1:37:00 | 21 | 9 | 36
1:38:00 | 21 | 9 | 36
1:39:00 | 21 | 9 | 36
1:40:00 | 21 | 9 | 36
1:41:00 | 21 | 9 | 36
1:42:00 | 21 | 9 | 36
1:43:00 | 21 | 9 | 36
1:44:00 | 21 | 9 | 36
1:45:00 | 21 | 9 | 36
1:46:00 | 21 | 9 | 36
1:47:00 | 21 | 9 | 36
1:48:00 | 21 | 9 | 36
1:49:00 | 21 | 9 | 36
1:50:00 | 21 | 9 | 36
1:51:00 | 21 | 9 | 37
1:52:00 | 21 | 9 | 37
1:53:00 | 21 | 9 | 37
1:54:00 | 21 | 9 | 37
1:55:00 | 21 | 9 | 37
1:56:00 | 21 | 9 | 37
1:57:00 | 21 | 9 | 37
1:58:00 | 21 | 9 | 38
1:59:00 | 21 | 9 | 37
2:00:00 | 21 | 9 | 37
2:01:00 | 21 | 9 | 37
2:02:00 | 21 | 10 | 37
2:03:00 | 21 | 9 | 37
2:04:00 | 21 | 9 | 37
2:05:00 | 21 | 9 | 37
2:06:00 | 21 | 9 | 37
2:07:00 | 21 | 9 | 39
2:08:00 | 21 | 10 | 38
2:09:00 | 21 | 9 | 38
2:10:00 | 21 | 9 | 40
2:11:00 | 21 | 10 | 39
2:12:00 | 21 | 10 | 38
2:13:00 | 21 | 10 | 39
2:14:00 | 21 | 10 | 46
2:15:00 | 21 | 10 | 38
2:16:00 | 21 | 9 | 38
2:17:00 | 21 | 10 | 45
2:18:00 | 21 | 10 | 38
2:19:00 | 21 | 10 | 38
2:20:00 | 21 | 10 | 38
2:21:00 | 21 | 10 | 38
2:22:00 | 21 | 10 | 38
2:23:00 | 21 | 10 | 38
2:24:00 | 21 | 10 | 38
2:25:00 | 21 | 10 | 38
2:26:00 | 21 | 10 | 38
2:27:00 | 21 | 10 | 38
2:28:00 | 21 | 10 | 38
2:29:00 | 21 | 10 | 38
2:30:00 | 21 | 10 | 39
2:31:00 | 21 | 10 | 39
2:32:00 | 21 | 10 | 38
2:33:00 | 21 | 10 | 46
2:34:00 | 21 | 10 | 46
2:35:00 | 21 | 10 | 38
2:36:00 | 21 | 10 | 38
2:37:00 | 21 | 10 | 38
2:38:00 | 21 | 10 | 38
2:39:00 | 21 | 10 | 39
2:40:00 | 22 | 10 | 45
2:41:00 | 22 | 10 | 39
2:42:00 | 22 | 10 | 39
2:43:00 | 22 | 10 | 38
2:44:00 | 22 | 10 | 38
2:45:00 | 22 | 10 | 38
2:46:00 | 22 | 10 | 38
2:47:00 | 22 | 10 | 39
2:48:00 | 22 | 10 | 39
2:49:00 | 22 | 10 | 45
2:50:00 | 22 | 10 | 44
2:51:00 | 22 | 10 | 46
2:52:00 | 22 | 10 | 44
2:53:00 | 22 | 10 | 44
2:54:00 | 22 | 10 | 47
2:55:00 | 22 | 10 | 41
2:56:00 | 22 | 10 | 47
2:57:00 | 22 | 10 | 42
2:58:00 | 22 | 10 | 41
2:59:00 | 22 | 10 | 42
3:00:00 | 22 | 10 | 41
3:01:00 | 22 | 10 | 41
3:02:00 | 22 | 10 | 41
3:03:00 | 22 | 10 | 40
3:04:00 | 22 | 10 | 51
3:05:00 | 22 | 10 | 44
3:06:00 | 22 | 10 | 45
3:07:00 | 22 | 10 | 45
3:08:00 | 22 | 10 | 45
3:09:00 | 22 | 10 | 45
3:10:00 | 22 | 10 | 45
3:11:00 | 22 | 10 | 45
3:12:00 | 22 | 10 | 45
3:13:00 | 22 | 10 | 46
3:14:00 | 22 | 10 | 46
3:15:00 | 22 | 10 | 46
3:16:00 | 22 | 10 | 46
3:17:00 | 22 | 10 | 45
3:18:00 | 22 | 10 | 46
3:19:00 | 22 | 10 | 46
3:20:00 | 22 | 10 | 46
3:21:00 | 22 | 10 | 46
3:22:00 | 22 | 10 | 46
3:23:00 | 22 | 10 | 46
3:24:00 | 22 | 10 | 46
3:25:00 | 22 | 10 | 46
3:26:00 | 22 | 10 | 46
3:27:00 | 22 | 10 | 46
3:28:00 | 22 | 10 | 46
3:29:00 | 22 | 10 | 47
3:30:00 | 22 | 10 | 47
3:31:00 | 22 | 10 | 47
3:32:00 | 22 | 10 | 48
3:33:00 | 22 | 10 | 54
3:34:00 | 22 | 10 | 50
3:35:00 | 22 | 10 | 48
3:36:00 | 22 | 10 | 48
3:37:00 | 22 | 10 | 48
3:38:00 | 23 | 10 | 49
3:39:00 | 23 | 10 | 50
3:40:00 | 23 | 10 | 55
3:41:00 | 23 | 10 | 48
3:42:00 | 23 | 10 | 48
3:43:00 | 23 | 10 | 48
3:44:00 | 23 | 10 | 55
3:45:00 | 23 | 10 | 49
3:46:00 | 23 | 10 | 48
3:47:00 | 23 | 10 | 49
3:48:00 | 23 | 10 | 49
3:49:00 | 23 | 10 | 49
3:50:00 | 23 | 10 | 49
3:51:00 | 23 | 10 | 49
3:52:00 | 23 | 10 | 50
3:53:00 | 23 | 10 | 51
3:54:00 | 23 | 10 | 50
3:55:00 | 23 | 10 | 51
3:56:00 | 23 | 10 | 51
3:57:00 | 23 | 10 | 52
3:58:00 | 23 | 10 | 52
3:59:00 | 23 | 10 | 52
4:00:00 | 23 | 10 | 52
4:01:00 | 23 | 10 | 52
4:02:00 | 23 | 10 | 51
4:03:00 | 23 | 10 | 52
4:04:00 | 23 | 10 | 52
4:05:00 | 23 | 10 | 53
4:06:00 | 23 | 10 | 51
4:07:00 | 23 | 10 | 53
4:08:00 | 23 | 10 | 51
4:09:00 | 23 | 10 | 57
4:10:00 | 23 | 10 | 57
4:11:00 | 23 | 10 | 55
4:12:00 | 23 | 10 | 55
4:13:00 | 23 | 10 | 56
4:14:00 | 23 | 10 | 55
4:15:00 | 23 | 10 | 54
4:16:00 | 23 | 10 | 54
4:17:00 | 23 | 10 | 56
4:18:00 | 23 | 10 | 56
4:19:00 | 23 | 10 | 59
4:20:00 | 23 | 10 | 60
4:21:00 | 23 | 10 | 61
4:22:00 | 23 | 10 | 61
4:23:00 | 23 | 10 | 61
4:24:00 | 23 | 10 | 62
4:25:00 | 23 | 10 | 62
4:26:00 | 23 | 10 | 62
4:27:00 | 23 | 10 | 62
4:28:00 | 23 | 10 | 63
4:29:00 | 23 | 10 | 63
4:30:00 | 23 | 10 | 63
4:31:00 | 23 | 10 | 64
4:32:00 | 23 | 10 | 64
4:33:00 | 23 | 10 | 65
4:34:00 | 23 | 10 | 64
4:35:00 | 23 | 10 | 64
4:36:00 | 24 | 10 | 65
4:37:00 | 24 | 10 | 61
4:38:00 | 24 | 10 | 60
4:39:00 | 24 | 10 | 61
4:40:00 | 24 | 10 | 61
4:41:00 | 24 | 10 | 61
4:42:00 | 24 | 10 | 61
4:43:00 | 24 | 10 | 62
4:44:00 | 24 | 10 | 65
4:45:00 | 24 | 10 | 66
4:46:00 | 24 | 10 | 65
4:47:00 | 24 | 10 | 67
4:48:00 | 24 | 10 | 67
4:49:00 | 24 | 10 | 68
4:50:00 | 24 | 10 | 70
4:51:00 | 24 | 10 | 69
4:52:00 | 24 | 10 | 72
4:53:00 | 24 | 9 | 71
4:54:00 | 24 | 10 | 70
4:55:00 | 24 | 10 | 72
4:56:00 | 23 | 9 | 73
4:57:00 | 23 | 10 | 70
4:58:00 | 22 | 10 | 70
4:59:00 | 22 | 10 | 73
5:00:00 | 22 | 9 | 76