## Sheet1
Колонка_1 | Колонка_2 | Колонка_3 | Колонка_4
--Test Summary--
Full Path and File Name
Instrument Name | 7222 #1
Instrument Type | Consistometer
Instrument Serial Number | 113
Test Start Date | 03.12.2002
Test Start Time | 11:06:17
Test Stop Date | 03.12.2002
Test Stop Time | 13:20:12
Test Length | 2:13:55
Final Sample Time Offset | 2:13:00
Controller Schedule Name
Sampling Period | 60 seconds
Comments | MPa: 45(70min), T:128C(70min), field water, 0.17%NTF bwoc premix
Information | WellID | Sarmatskaya 1
Information | Customer | LukoilShelf
Information | CementClass | G
Information | CementMfr | Dyckerhoff
Information | Additives | 30%SF+0.131%NTF bwodb
Information | Density | 1930
Information | BHCT | 128
Information | BHST | 128
Information | FluidLoss
Information | JobType | PLUG
Calculated Value | Thickening_Time | N/A
Calculated Value | Setting Time | N/A
Initial Temperature (C) | 20 C
Final Temperature (C) | 131 C
Initial Pressure (MPa) | 1 MPa
Final Pressure (MPa) | 45 MPa
Initial Consistency (Bc) | 11 Bc
Final Consistency (Bc) | 58 Bc
--Data--
Time (HH:MM:SS) | Temperature (C) | Pressure (MPa) | Consistency (Bc)
0:00:00 | 20 | 1 | 11
0:01:00 | 19 | 2 | 10
0:02:00 | 19 | 3 | 9
0:03:00 | 20 | 4 | 11
0:04:00 | 21 | 5 | 11
0:05:00 | 22 | 5 | 10
0:06:00 | 23 | 6 | 10
0:07:00 | 25 | 6 | 10
0:08:00 | 27 | 7 | 11
0:09:00 | 29 | 8 | 10
0:10:00 | 31 | 8 | 9
0:11:00 | 33 | 9 | 11
0:12:00 | 36 | 10 | 9
0:13:00 | 38 | 10 | 17
0:14:00 | 40 | 11 | 17
0:15:00 | 41 | 11 | 12
0:16:00 | 43 | 12 | 12
0:17:00 | 45 | 13 | 14
0:18:00 | 47 | 13 | 15
0:19:00 | 48 | 14 | 13
0:20:00 | 50 | 15 | 13
0:21:00 | 51 | 15 | 15
0:22:00 | 53 | 16 | 13
0:23:00 | 55 | 16 | 13
0:24:00 | 56 | 17 | 16
0:25:00 | 58 | 17 | 19
0:26:00 | 59 | 18 | 17
0:27:00 | 61 | 19 | 15
0:28:00 | 62 | 19 | 15
0:29:00 | 64 | 20 | 14
0:30:00 | 66 | 21 | 14
0:31:00 | 67 | 21 | 14
0:32:00 | 69 | 21 | 14
0:33:00 | 70 | 22 | 13
0:34:00 | 72 | 23 | 14
0:35:00 | 74 | 23 | 16
0:36:00 | 76 | 24 | 18
0:37:00 | 77 | 24 | 16
0:38:00 | 79 | 26 | 16
0:39:00 | 80 | 26 | 17
0:40:00 | 82 | 26 | 15
0:41:00 | 83 | 28 | 17
0:42:00 | 85 | 28 | 17
0:43:00 | 86 | 29 | 17
0:44:00 | 88 | 29 | 16
0:45:00 | 89 | 30 | 17
0:46:00 | 91 | 30 | 17
0:47:00 | 92 | 31 | 18
0:48:00 | 94 | 32 | 18
0:49:00 | 96 | 32 | 18
0:50:00 | 98 | 33 | 18
0:51:00 | 99 | 33 | 17
0:52:00 | 101 | 34 | 18
0:53:00 | 102 | 35 | 17
0:54:00 | 104 | 35 | 17
0:55:00 | 105 | 36 | 19
0:56:00 | 107 | 37 | 18
0:57:00 | 109 | 37 | 18
0:58:00 | 110 | 38 | 18
0:59:00 | 112 | 38 | 19
1:00:00 | 114 | 39 | 19
1:01:00 | 115 | 40 | 19
1:02:00 | 117 | 41 | 21
1:03:00 | 118 | 40 | 19
1:04:00 | 120 | 42 | 20
1:05:00 | 121 | 42 | 22
1:06:00 | 123 | 42 | 21
1:07:00 | 124 | 43 | 20
1:08:00 | 126 | 44 | 20
1:09:00 | 128 | 44 | 19
1:10:00 | 129 | 46 | 19
1:11:00 | 131 | 45 | 20
1:12:00 | 132 | 46 | 20
1:13:00 | 133 | 46 | 19
1:14:00 | 133 | 46 | 19
1:15:00 | 134 | 46 | 19
1:16:00 | 134 | 45 | 22
1:17:00 | 134 | 45 | 18
1:18:00 | 134 | 45 | 18
1:19:00 | 134 | 45 | 22
1:20:00 | 133 | 45 | 21
1:21:00 | 133 | 45 | 20
1:22:00 | 133 | 45 | 20
1:23:00 | 133 | 45 | 20
1:24:00 | 133 | 45 | 20
1:25:00 | 133 | 45 | 19
1:26:00 | 133 | 45 | 24
1:27:00 | 132 | 45 | 19
1:28:00 | 132 | 45 | 19
1:29:00 | 132 | 45 | 18
1:30:00 | 131 | 45 | 19
1:31:00 | 131 | 45 | 19
1:32:00 | 131 | 45 | 19
1:33:00 | 131 | 45 | 19
1:34:00 | 131 | 45 | 21
1:35:00 | 131 | 45 | 19
1:36:00 | 131 | 45 | 20
1:37:00 | 131 | 45 | 20
1:38:00 | 131 | 45 | 19
1:39:00 | 130 | 45 | 19
1:40:00 | 130 | 45 | 18
1:41:00 | 130 | 45 | 18
1:42:00 | 130 | 45 | 18
1:43:00 | 130 | 45 | 18
1:44:00 | 130 | 45 | 18
1:45:00 | 130 | 45 | 18
1:46:00 | 130 | 45 | 18
1:47:00 | 130 | 45 | 18
1:48:00 | 130 | 45 | 18
1:49:00 | 130 | 45 | 18
1:50:00 | 130 | 45 | 18
1:51:00 | 131 | 46 | 18
1:52:00 | 131 | 46 | 18
1:53:00 | 131 | 45 | 17
1:54:00 | 130 | 46 | 17
1:55:00 | 131 | 46 | 17
1:56:00 | 131 | 46 | 18
1:57:00 | 130 | 46 | 18
1:58:00 | 130 | 46 | 17
1:59:00 | 130 | 46 | 17
2:00:00 | 130 | 46 | 17
2:01:00 | 130 | 46 | 18
2:02:00 | 130 | 46 | 17
2:03:00 | 130 | 46 | 17
2:04:00 | 130 | 46 | 17
2:05:00 | 130 | 46 | 17
2:06:00 | 130 | 46 | 16
2:07:00 | 130 | 45 | 20
2:08:00 | 130 | 45 | 18
2:09:00 | 130 | 45 | 20
2:10:00 | 130 | 45 | 19
2:11:00 | 130 | 45 | 20
2:12:00 | 130 | 45 | 20
2:13:00 | 131 | 45 | 58