## Sheet1
Колонка_1 | Колонка_2 | Колонка_3 | Колонка_4
--Test Summary--
Full Path and File Name
Instrument Name | 7222 #2
Instrument Type | Consistometer
Instrument Serial Number | 128
Test Start Date | 03.12.2002
Test Start Time | 15:18:08
Test Stop Date
Test Stop Time
Test Length
Final Sample Time Offset
Controller Schedule Name
Sampling Period | 60 seconds
Comments | MPa: 45(70min), T:128C(70min), field water, 0.18%NTF bwoc, premix
Information | WellID | Sarmatskaya 1
Information | Customer | LukoilShelf
Information | CementClass | G
Information | CementMfr | Dyckerhoff
Information | Additives | 30%SF+0.138%NTF bwodb
Information | Density | 1930
Information | BHCT | 128
Information | BHST | 128
Information | FluidLoss
Information | JobType | PLUG
Calculated Value | Thickening_Time | N/A
Calculated Value | Setting Time | N/A
Initial Temperature (C) | 21 C
Initial Pressure (MPa) | 2 MPa
Initial Consistency (Bc) | 8 Bc
--Data--
Time (HH:MM:SS) | Temperature (C) | Pressure (MPa) | Consistency (Bc)
0:00:00 | 21 | 2 | 8
0:01:00 | 21 | 3 | 5
0:02:00 | 20 | 3 | 9
0:03:00 | 21 | 5 | 8