## Sheet1
Колонка_1 | Колонка_2 | Колонка_3 | Колонка_4
--Test Summary--
Full Path and File Name
Instrument Name | 7222 #1
Instrument Type | Consistometer
Instrument Serial Number | 113
Test Start Date | 28.10.2001
Test Start Time | 4:31:11
Test Stop Date | 28.10.2001
Test Stop Time | 21:15:02
Test Length | 16:43:51
Final Sample Time Offset | 16:44:00
Controller Schedule Name
Sampling Period | 60 seconds
Comments | MPa: 27(40min); T: 49(40min); tap water, dry-blending
Information | WellID | 5905 / 46
Information | Customer | Sovetsky
Information | CementClass | A
Information | CementMfr | Suhoy Log
Information | Additives | 3.5%PPB Gel+0.2%CD-12
Information | Density | 1500
Information | BHCT | 49
Information | BHST | 63
Information | FluidLoss
Information | JobType | 146 mm csg lead slurry
Calculated Value | Thickening_Time | 3:25:00
Calculated Value | Setting Time | N/A
Initial Temperature (C) | 24 C
Final Temperature (C) | 24 C
Initial Pressure (MPa) | 2 MPa
Final Pressure (MPa) | 2 MPa
Initial Consistency (Bc) | 7 Bc
Final Consistency (Bc) | 6 Bc
--Data--
Time (HH:MM:SS) | Temperature (C) | Pressure (MPa) | Consistency (Bc)
0:00:00 | 24 | 2 | 7
0:01:00 | 24 | 3 | 8
0:02:00 | 24 | 4 | 8
0:03:00 | 24 | 4 | 8
0:04:00 | 24 | 5 | 8
0:05:00 | 25 | 6 | 8
0:06:00 | 25 | 7 | 8
0:07:00 | 26 | 7 | 7
0:08:00 | 27 | 8 | 7
0:09:00 | 28 | 9 | 8
0:10:00 | 28 | 9 | 8
0:11:00 | 29 | 10 | 8
0:12:00 | 30 | 11 | 9
0:13:00 | 31 | 11 | 9
0:14:00 | 32 | 12 | 9
0:15:00 | 33 | 12 | 9
0:16:00 | 33 | 13 | 9
0:17:00 | 34 | 13 | 9
0:18:00 | 35 | 14 | 9
0:19:00 | 36 | 14 | 8
0:20:00 | 36 | 15 | 7
0:21:00 | 37 | 16 | 8
0:22:00 | 37 | 16 | 8
0:23:00 | 38 | 17 | 8
0:24:00 | 39 | 17 | 8
0:25:00 | 39 | 18 | 9
0:26:00 | 40 | 19 | 9
0:27:00 | 40 | 19 | 8
0:28:00 | 41 | 20 | 8
0:29:00 | 41 | 21 | 7
0:30:00 | 42 | 21 | 9
0:31:00 | 42 | 22 | 10
0:32:00 | 43 | 22 | 10
0:33:00 | 44 | 23 | 10
0:34:00 | 44 | 23 | 10
0:35:00 | 45 | 24 | 10
0:36:00 | 45 | 25 | 10
0:37:00 | 46 | 25 | 10
0:38:00 | 46 | 26 | 10
0:39:00 | 47 | 27 | 10
0:40:00 | 48 | 27 | 10
0:41:00 | 48 | 27 | 10
0:42:00 | 49 | 28 | 10
0:43:00 | 49 | 27 | 9
0:44:00 | 50 | 27 | 10
0:45:00 | 50 | 27 | 10
0:46:00 | 50 | 27 | 9
0:47:00 | 50 | 27 | 9
0:48:00 | 50 | 27 | 9
0:49:00 | 50 | 27 | 9
0:50:00 | 50 | 27 | 9
0:51:00 | 50 | 27 | 9
0:52:00 | 49 | 27 | 8
0:53:00 | 49 | 27 | 9
0:54:00 | 48 | 27 | 7
0:55:00 | 48 | 27 | 9
0:56:00 | 47 | 27 | 9
0:57:00 | 47 | 27 | 9
0:58:00 | 47 | 28 | 9
0:59:00 | 47 | 28 | 9
1:00:00 | 46 | 28 | 9
1:01:00 | 46 | 28 | 9
1:02:00 | 46 | 28 | 9
1:03:00 | 46 | 28 | 9
1:04:00 | 46 | 28 | 9
1:05:00 | 47 | 28 | 9
1:06:00 | 47 | 28 | 9
1:07:00 | 47 | 28 | 9
1:08:00 | 48 | 28 | 9
1:09:00 | 48 | 28 | 9
1:10:00 | 48 | 28 | 9
1:11:00 | 49 | 28 | 9
1:12:00 | 49 | 28 | 9
1:13:00 | 49 | 27 | 9
1:14:00 | 49 | 27 | 9
1:15:00 | 49 | 27 | 9
1:16:00 | 49 | 27 | 9
1:17:00 | 49 | 27 | 9
1:18:00 | 49 | 27 | 8
1:19:00 | 49 | 27 | 9
1:20:00 | 49 | 27 | 8
1:21:00 | 49 | 27 | 9
1:22:00 | 49 | 27 | 8
1:23:00 | 48 | 27 | 9
1:24:00 | 48 | 27 | 9
1:25:00 | 48 | 27 | 9
1:26:00 | 48 | 27 | 9
1:27:00 | 47 | 28 | 9
1:28:00 | 47 | 28 | 9
1:29:00 | 47 | 28 | 9
1:30:00 | 47 | 28 | 9
1:31:00 | 47 | 28 | 8
1:32:00 | 47 | 28 | 8
1:33:00 | 47 | 28 | 8
1:34:00 | 47 | 28 | 8
1:35:00 | 47 | 28 | 8
1:36:00 | 48 | 28 | 8
1:37:00 | 48 | 28 | 8
1:38:00 | 48 | 28 | 8
1:39:00 | 48 | 28 | 8
1:40:00 | 49 | 28 | 8
1:41:00 | 49 | 27 | 8
1:42:00 | 49 | 27 | 8
1:43:00 | 49 | 27 | 8
1:44:00 | 49 | 27 | 8
1:45:00 | 49 | 27 | 8
1:46:00 | 49 | 27 | 8
1:47:00 | 49 | 27 | 8
1:48:00 | 49 | 27 | 8
1:49:00 | 49 | 27 | 8
1:50:00 | 49 | 27 | 8
1:51:00 | 49 | 27 | 8
1:52:00 | 49 | 27 | 8
1:53:00 | 49 | 27 | 8
1:54:00 | 49 | 27 | 8
1:55:00 | 48 | 27 | 8
1:56:00 | 48 | 27 | 8
1:57:00 | 48 | 27 | 8
1:58:00 | 48 | 27 | 8
1:59:00 | 48 | 27 | 8
2:00:00 | 48 | 27 | 8
2:01:00 | 48 | 27 | 8
2:02:00 | 48 | 27 | 8
2:03:00 | 48 | 27 | 8
2:04:00 | 48 | 27 | 8
2:05:00 | 47 | 27 | 8
2:06:00 | 47 | 27 | 8
2:07:00 | 47 | 28 | 8
2:08:00 | 47 | 28 | 8
2:09:00 | 47 | 28 | 8
2:10:00 | 47 | 28 | 8
2:11:00 | 47 | 28 | 8
2:12:00 | 47 | 28 | 8
2:13:00 | 47 | 28 | 8
2:14:00 | 48 | 28 | 8
2:15:00 | 48 | 28 | 8
2:16:00 | 48 | 28 | 8
2:17:00 | 48 | 28 | 8
2:18:00 | 48 | 28 | 8
2:19:00 | 48 | 27 | 8
2:20:00 | 48 | 27 | 8
2:21:00 | 49 | 27 | 8
2:22:00 | 49 | 27 | 8
2:23:00 | 49 | 27 | 8
2:24:00 | 49 | 27 | 8
2:25:00 | 49 | 27 | 8
2:26:00 | 49 | 27 | 8
2:27:00 | 49 | 27 | 8
2:28:00 | 49 | 27 | 8
2:29:00 | 49 | 27 | 8
2:30:00 | 49 | 27 | 8
2:31:00 | 49 | 27 | 8
2:32:00 | 49 | 27 | 9
2:33:00 | 49 | 27 | 9
2:34:00 | 49 | 27 | 9
2:35:00 | 49 | 27 | 9
2:36:00 | 49 | 27 | 9
2:37:00 | 49 | 27 | 9
2:38:00 | 49 | 27 | 10
2:39:00 | 49 | 27 | 10
2:40:00 | 49 | 27 | 10
2:41:00 | 49 | 27 | 10
2:42:00 | 49 | 27 | 11
2:43:00 | 49 | 27 | 11
2:44:00 | 49 | 27 | 11
2:45:00 | 48 | 27 | 11
2:46:00 | 48 | 27 | 12
2:47:00 | 48 | 27 | 12
2:48:00 | 48 | 27 | 13
2:49:00 | 48 | 27 | 13
2:50:00 | 48 | 27 | 13
2:51:00 | 48 | 27 | 14
2:52:00 | 48 | 27 | 15
2:53:00 | 48 | 27 | 15
2:54:00 | 48 | 27 | 15
2:55:00 | 48 | 27 | 19
2:56:00 | 48 | 27 | 19
2:57:00 | 48 | 27 | 20
2:58:00 | 48 | 27 | 20
2:59:00 | 47 | 28 | 21
3:00:00 | 47 | 28 | 26
3:01:00 | 47 | 28 | 25
3:02:00 | 47 | 28 | 25
3:03:00 | 47 | 28 | 27
3:04:00 | 47 | 28 | 27
3:05:00 | 47 | 28 | 29
3:06:00 | 47 | 28 | 33
3:07:00 | 47 | 28 | 34
3:08:00 | 47 | 28 | 34
3:09:00 | 47 | 28 | 34
3:10:00 | 48 | 28 | 40
3:11:00 | 48 | 28 | 44
3:12:00 | 48 | 28 | 44
3:13:00 | 48 | 28 | 46
3:14:00 | 48 | 28 | 46
3:15:00 | 48 | 28 | 48
3:16:00 | 48 | 27 | 53
3:17:00 | 48 | 27 | 68
3:18:00 | 49 | 27 | 59
3:19:00 | 49 | 27 | 63
3:20:00 | 49 | 27 | 61
3:21:00 | 49 | 27 | 63
3:22:00 | 49 | 27 | 65
3:23:00 | 49 | 27 | 70
3:24:00 | 49 | 27 | 73
3:25:00 | 49 | 27 | 76
3:26:00 | 49 | 27 | 79
3:27:00 | 49 | 27 | 81
3:28:00 | 49 | 27 | 83
3:29:00 | 49 | 27 | 86
3:30:00 | 49 | 27 | 89
3:31:00 | 49 | 27 | 91
3:32:00 | 49 | 27 | 94
3:33:00 | 49 | 27 | 97
3:34:00 | 49 | 27 | 98
3:35:00 | 49 | 27 | 99
3:36:00 | 49 | 27 | 88
3:37:00 | 49 | 27 | 87
3:38:00 | 49 | 27 | 87
3:39:00 | 49 | 27 | 87
3:40:00 | 49 | 27 | 87
3:41:00 | 49 | 27 | 86
3:42:00 | 49 | 27 | 87
3:43:00 | 49 | 27 | 87
3:44:00 | 49 | 27 | 87
3:45:00 | 49 | 27 | 87
3:46:00 | 49 | 27 | 87
3:47:00 | 49 | 27 | 87
3:48:00 | 49 | 27 | 87
3:49:00 | 49 | 27 | 87
3:50:00 | 49 | 27 | 87
3:51:00 | 49 | 27 | 87
3:52:00 | 49 | 27 | 87
3:53:00 | 49 | 27 | 87
3:54:00 | 49 | 27 | 87
3:55:00 | 49 | 27 | 87
3:56:00 | 49 | 27 | 87
3:57:00 | 49 | 27 | 87
3:58:00 | 49 | 27 | 87
3:59:00 | 49 | 27 | 87
4:00:00 | 49 | 27 | 87
4:01:00 | 49 | 27 | 87
4:02:00 | 48 | 27 | 87
4:03:00 | 48 | 27 | 87
4:04:00 | 48 | 27 | 87
4:05:00 | 48 | 27 | 87
4:06:00 | 48 | 27 | 87
4:07:00 | 48 | 27 | 87
4:08:00 | 48 | 27 | 87
4:09:00 | 48 | 27 | 87
4:10:00 | 48 | 27 | 87
4:11:00 | 48 | 27 | 87
4:12:00 | 48 | 27 | 87
4:13:00 | 48 | 27 | 87
4:14:00 | 48 | 27 | 87
4:15:00 | 48 | 27 | 87
4:16:00 | 48 | 27 | 87
4:17:00 | 48 | 27 | 86
4:18:00 | 47 | 27 | 86
4:19:00 | 47 | 27 | 86
4:20:00 | 47 | 27 | 86
4:21:00 | 47 | 27 | 87
4:22:00 | 47 | 27 | 87
4:23:00 | 47 | 27 | 87
4:24:00 | 47 | 27 | 87
4:25:00 | 47 | 27 | 87
4:26:00 | 47 | 27 | 87
4:27:00 | 47 | 27 | 86
4:28:00 | 47 | 27 | 86
4:29:00 | 47 | 27 | 86
4:30:00 | 46 | 27 | 86
4:31:00 | 46 | 27 | 85
4:32:00 | 46 | 27 | 85
4:33:00 | 46 | 27 | 85
4:34:00 | 46 | 27 | 85
4:35:00 | 46 | 27 | 85
4:36:00 | 46 | 27 | 85
4:37:00 | 46 | 27 | 85
4:38:00 | 46 | 27 | 85
4:39:00 | 46 | 27 | 85
4:40:00 | 46 | 27 | 85
4:41:00 | 45 | 27 | 85
4:42:00 | 45 | 27 | 85
4:43:00 | 45 | 27 | 85
4:44:00 | 45 | 27 | 85
4:45:00 | 45 | 27 | 85
4:46:00 | 45 | 27 | 85
4:47:00 | 45 | 27 | 85
4:48:00 | 45 | 27 | 85
4:49:00 | 45 | 27 | 85
4:50:00 | 45 | 27 | 85
4:51:00 | 45 | 27 | 85
4:52:00 | 45 | 27 | 85
4:53:00 | 44 | 27 | 85
4:54:00 | 44 | 27 | 85
4:55:00 | 44 | 27 | 86
4:56:00 | 44 | 27 | 86
4:57:00 | 44 | 27 | 86
4:58:00 | 44 | 27 | 86
4:59:00 | 44 | 27 | 86
5:00:00 | 44 | 27 | 86
5:01:00 | 44 | 27 | 86
5:02:00 | 44 | 27 | 86
5:03:00 | 44 | 27 | 86
5:04:00 | 43 | 27 | 87
5:05:00 | 43 | 27 | 87
5:06:00 | 43 | 27 | 87
5:07:00 | 43 | 27 | 87
5:08:00 | 43 | 27 | 87
5:09:00 | 43 | 27 | 87
5:10:00 | 43 | 27 | 87
5:11:00 | 43 | 27 | 87
5:12:00 | 43 | 27 | 87
5:13:00 | 43 | 27 | 87
5:14:00 | 43 | 27 | 87
5:15:00 | 43 | 27 | 87
5:16:00 | 43 | 27 | 87
5:17:00 | 43 | 27 | 87
5:18:00 | 42 | 27 | 87
5:19:00 | 42 | 27 | 87
5:20:00 | 42 | 27 | 87
5:21:00 | 42 | 27 | 87
5:22:00 | 42 | 27 | 87
5:23:00 | 42 | 27 | 87
5:24:00 | 42 | 27 | 87
5:25:00 | 42 | 27 | 87
5:26:00 | 42 | 27 | 87
5:27:00 | 42 | 27 | 87
5:28:00 | 42 | 27 | 87
5:29:00 | 42 | 27 | 87
5:30:00 | 42 | 27 | 87
5:31:00 | 41 | 27 | 87
5:32:00 | 41 | 27 | 87
5:33:00 | 41 | 27 | 87
5:34:00 | 41 | 27 | 87
5:35:00 | 41 | 27 | 87
5:36:00 | 41 | 27 | 87
5:37:00 | 41 | 27 | 87
5:38:00 | 41 | 27 | 87
5:39:00 | 41 | 27 | 87
5:40:00 | 41 | 27 | 87
5:41:00 | 41 | 27 | 87
5:42:00 | 41 | 27 | 87
5:43:00 | 41 | 27 | 87
5:44:00 | 41 | 27 | 87
5:45:00 | 41 | 27 | 87
5:46:00 | 41 | 27 | 87
5:47:00 | 40 | 27 | 87
5:48:00 | 40 | 27 | 87
5:49:00 | 40 | 27 | 87
5:50:00 | 40 | 27 | 87
5:51:00 | 40 | 27 | 87
5:52:00 | 40 | 27 | 87
5:53:00 | 40 | 27 | 87
5:54:00 | 40 | 27 | 87
5:55:00 | 40 | 27 | 87
5:56:00 | 40 | 27 | 87
5:57:00 | 40 | 27 | 87
5:58:00 | 40 | 27 | 87
5:59:00 | 40 | 27 | 87
6:00:00 | 40 | 27 | 87
6:01:00 | 40 | 27 | 87
6:02:00 | 40 | 27 | 87
6:03:00 | 40 | 27 | 87
6:04:00 | 39 | 27 | 87
6:05:00 | 39 | 27 | 87
6:06:00 | 39 | 27 | 87
6:07:00 | 39 | 27 | 87
6:08:00 | 39 | 27 | 87
6:09:00 | 39 | 27 | 88
6:10:00 | 39 | 27 | 88
6:11:00 | 39 | 27 | 87
6:12:00 | 39 | 27 | 87
6:13:00 | 39 | 27 | 87
6:14:00 | 39 | 27 | 87
6:15:00 | 39 | 27 | 88
6:16:00 | 39 | 27 | 88
6:17:00 | 39 | 27 | 88
6:18:00 | 39 | 27 | 88
6:19:00 | 39 | 27 | 88
6:20:00 | 39 | 27 | 88
6:21:00 | 39 | 27 | 88
6:22:00 | 38 | 27 | 88
6:23:00 | 38 | 27 | 88
6:24:00 | 38 | 27 | 88
6:25:00 | 38 | 27 | 88
6:26:00 | 38 | 27 | 88
6:27:00 | 38 | 27 | 88
6:28:00 | 38 | 27 | 88
6:29:00 | 38 | 27 | 88
6:30:00 | 38 | 27 | 88
6:31:00 | 38 | 27 | 88
6:32:00 | 38 | 27 | 88
6:33:00 | 38 | 27 | 88
6:34:00 | 38 | 27 | 88
6:35:00 | 38 | 27 | 88
6:36:00 | 38 | 27 | 88
6:37:00 | 38 | 27 | 88
6:38:00 | 38 | 27 | 88
6:39:00 | 38 | 27 | 88
6:40:00 | 38 | 27 | 88
6:41:00 | 38 | 27 | 88
6:42:00 | 38 | 27 | 88
6:43:00 | 37 | 27 | 88
6:44:00 | 37 | 27 | 88
6:45:00 | 37 | 27 | 88
6:46:00 | 37 | 27 | 88
6:47:00 | 37 | 27 | 88
6:48:00 | 37 | 27 | 88
6:49:00 | 37 | 27 | 88
6:50:00 | 37 | 27 | 88
6:51:00 | 37 | 27 | 88
6:52:00 | 37 | 27 | 88
6:53:00 | 37 | 27 | 88
6:54:00 | 37 | 27 | 88
6:55:00 | 37 | 27 | 88
6:56:00 | 37 | 27 | 88
6:57:00 | 37 | 27 | 89
6:58:00 | 37 | 27 | 89
6:59:00 | 37 | 27 | 89
7:00:00 | 37 | 27 | 89
7:01:00 | 37 | 27 | 89
7:02:00 | 37 | 27 | 89
7:03:00 | 37 | 27 | 89
7:04:00 | 37 | 27 | 89
7:05:00 | 36 | 27 | 89
7:06:00 | 36 | 27 | 89
7:07:00 | 36 | 27 | 89
7:08:00 | 36 | 27 | 89
7:09:00 | 36 | 27 | 89
7:10:00 | 36 | 27 | 89
7:11:00 | 36 | 27 | 89
7:12:00 | 36 | 27 | 89
7:13:00 | 36 | 27 | 89
7:14:00 | 36 | 27 | 89
7:15:00 | 36 | 27 | 89
7:16:00 | 36 | 27 | 89
7:17:00 | 36 | 27 | 89
7:18:00 | 36 | 27 | 89
7:19:00 | 36 | 27 | 89
7:20:00 | 36 | 27 | 89
7:21:00 | 36 | 27 | 89
7:22:00 | 36 | 27 | 89
7:23:00 | 36 | 27 | 89
7:24:00 | 36 | 27 | 89
7:25:00 | 36 | 27 | 89
7:26:00 | 36 | 27 | 89
7:27:00 | 36 | 27 | 89
7:28:00 | 35 | 27 | 89
7:29:00 | 35 | 27 | 89
7:30:00 | 35 | 27 | 89
7:31:00 | 35 | 27 | 89
7:32:00 | 35 | 27 | 89
7:33:00 | 35 | 27 | 89
7:34:00 | 35 | 27 | 89
7:35:00 | 35 | 27 | 89
7:36:00 | 35 | 27 | 89
7:37:00 | 35 | 27 | 89
7:38:00 | 35 | 27 | 89
7:39:00 | 35 | 27 | 89
7:40:00 | 35 | 27 | 89
7:41:00 | 35 | 27 | 89
7:42:00 | 35 | 27 | 89
7:43:00 | 35 | 27 | 89
7:44:00 | 35 | 27 | 89
7:45:00 | 35 | 27 | 89
7:46:00 | 35 | 27 | 89
7:47:00 | 35 | 27 | 89
7:48:00 | 35 | 27 | 89
7:49:00 | 35 | 27 | 89
7:50:00 | 35 | 27 | 89
7:51:00 | 35 | 27 | 89
7:52:00 | 35 | 27 | 89
7:53:00 | 35 | 27 | 89
7:54:00 | 35 | 27 | 89
7:55:00 | 34 | 27 | 89
7:56:00 | 34 | 27 | 89
7:57:00 | 34 | 27 | 89
7:58:00 | 34 | 27 | 89
7:59:00 | 34 | 27 | 89
8:00:00 | 34 | 27 | 89
8:01:00 | 34 | 27 | 89
8:02:00 | 34 | 27 | 89
8:03:00 | 34 | 27 | 89
8:04:00 | 34 | 27 | 89
8:05:00 | 34 | 27 | 89
8:06:00 | 34 | 27 | 89
8:07:00 | 34 | 27 | 89
8:08:00 | 34 | 27 | 89
8:09:00 | 34 | 27 | 89
8:10:00 | 34 | 27 | 89
8:11:00 | 34 | 27 | 89
8:12:00 | 34 | 27 | 89
8:13:00 | 34 | 27 | 89
8:14:00 | 34 | 27 | 89
8:15:00 | 34 | 27 | 89
8:16:00 | 34 | 27 | 89
8:17:00 | 34 | 27 | 89
8:18:00 | 34 | 27 | 89
8:19:00 | 34 | 27 | 89
8:20:00 | 34 | 27 | 89
8:21:00 | 34 | 27 | 89
8:22:00 | 34 | 27 | 89
8:23:00 | 34 | 27 | 89
8:24:00 | 33 | 27 | 89
8:25:00 | 33 | 27 | 89
8:26:00 | 33 | 27 | 89
8:27:00 | 33 | 27 | 89
8:28:00 | 33 | 27 | 89
8:29:00 | 33 | 27 | 89
8:30:00 | 33 | 27 | 89
8:31:00 | 33 | 27 | 89
8:32:00 | 33 | 27 | 89
8:33:00 | 33 | 27 | 89
8:34:00 | 33 | 27 | 89
8:35:00 | 33 | 27 | 89
8:36:00 | 33 | 27 | 89
8:37:00 | 33 | 27 | 89
8:38:00 | 33 | 27 | 89
8:39:00 | 33 | 27 | 89
8:40:00 | 33 | 27 | 89
8:41:00 | 33 | 27 | 89
8:42:00 | 33 | 27 | 89
8:43:00 | 33 | 27 | 89
8:44:00 | 33 | 27 | 89
8:45:00 | 33 | 27 | 89
8:46:00 | 33 | 27 | 89
8:47:00 | 33 | 27 | 89
8:48:00 | 33 | 27 | 89
8:49:00 | 33 | 27 | 89
8:50:00 | 33 | 27 | 89
8:51:00 | 33 | 27 | 89
8:52:00 | 33 | 27 | 89
8:53:00 | 33 | 27 | 89
8:54:00 | 33 | 27 | 89
8:55:00 | 33 | 27 | 89
8:56:00 | 33 | 27 | 89
8:57:00 | 33 | 27 | 89
8:58:00 | 32 | 27 | 89
8:59:00 | 32 | 27 | 89
9:00:00 | 32 | 27 | 89
9:01:00 | 32 | 27 | 89
9:02:00 | 32 | 27 | 89
9:03:00 | 32 | 27 | 89
9:04:00 | 32 | 27 | 89
9:05:00 | 32 | 27 | 89
9:06:00 | 32 | 27 | 89
9:07:00 | 32 | 27 | 89
9:08:00 | 32 | 27 | 89
9:09:00 | 32 | 27 | 89
9:10:00 | 32 | 27 | 89
9:11:00 | 32 | 27 | 89
9:12:00 | 32 | 27 | 89
9:13:00 | 32 | 27 | 89
9:14:00 | 32 | 27 | 89
9:15:00 | 32 | 27 | 89
9:16:00 | 32 | 27 | 89
9:17:00 | 32 | 27 | 89
9:18:00 | 32 | 27 | 89
9:19:00 | 32 | 27 | 89
9:20:00 | 32 | 27 | 89
9:21:00 | 32 | 27 | 89
9:22:00 | 32 | 27 | 89
9:23:00 | 32 | 27 | 89
9:24:00 | 32 | 27 | 89
9:25:00 | 32 | 27 | 89
9:26:00 | 32 | 27 | 89
9:27:00 | 32 | 27 | 89
9:28:00 | 32 | 27 | 89
9:29:00 | 32 | 27 | 89
9:30:00 | 32 | 27 | 89
9:31:00 | 32 | 27 | 89
9:32:00 | 32 | 27 | 89
9:33:00 | 32 | 27 | 89
9:34:00 | 31 | 27 | 89
9:35:00 | 32 | 28 | 89
9:36:00 | 31 | 27 | 89
9:37:00 | 31 | 27 | 89
9:38:00 | 31 | 27 | 89
9:39:00 | 31 | 27 | 89
9:40:00 | 31 | 27 | 89
9:41:00 | 31 | 27 | 89
9:42:00 | 31 | 27 | 89
9:43:00 | 31 | 27 | 89
9:44:00 | 31 | 27 | 89
9:45:00 | 31 | 27 | 89
9:46:00 | 31 | 27 | 89
9:47:00 | 31 | 27 | 89
9:48:00 | 31 | 27 | 89
9:49:00 | 31 | 27 | 89
9:50:00 | 31 | 27 | 89
9:51:00 | 31 | 27 | 89
9:52:00 | 31 | 27 | 89
9:53:00 | 31 | 27 | 89
9:54:00 | 31 | 27 | 89
9:55:00 | 31 | 27 | 89
9:56:00 | 31 | 27 | 89
9:57:00 | 31 | 27 | 89
9:58:00 | 31 | 27 | 89
9:59:00 | 31 | 27 | 89
10:00:00 | 31 | 27 | 89
10:01:00 | 31 | 27 | 89
10:02:00 | 31 | 27 | 89
10:03:00 | 31 | 27 | 89
10:04:00 | 31 | 27 | 89
10:05:00 | 31 | 27 | 89
10:06:00 | 31 | 27 | 89
10:07:00 | 31 | 27 | 89
10:08:00 | 31 | 27 | 89
10:09:00 | 31 | 27 | 89
10:10:00 | 31 | 27 | 89
10:11:00 | 31 | 27 | 89
10:12:00 | 31 | 27 | 89
10:13:00 | 31 | 27 | 89
10:14:00 | 31 | 27 | 89
10:15:00 | 31 | 27 | 89
10:16:00 | 31 | 27 | 89
10:17:00 | 30 | 27 | 89
10:18:00 | 30 | 27 | 89
10:19:00 | 30 | 27 | 89
10:20:00 | 30 | 27 | 89
10:21:00 | 30 | 27 | 89
10:22:00 | 30 | 27 | 89
10:23:00 | 30 | 27 | 89
10:24:00 | 30 | 27 | 89
10:25:00 | 30 | 27 | 89
10:26:00 | 30 | 27 | 89
10:27:00 | 30 | 27 | 89
10:28:00 | 30 | 27 | 89
10:29:00 | 30 | 27 | 89
10:30:00 | 30 | 27 | 89
10:31:00 | 30 | 27 | 89
10:32:00 | 30 | 27 | 89
10:33:00 | 30 | 27 | 89
10:34:00 | 30 | 27 | 89
10:35:00 | 30 | 27 | 89
10:36:00 | 30 | 27 | 89
10:37:00 | 30 | 27 | 89
10:38:00 | 30 | 27 | 89
10:39:00 | 30 | 27 | 89
10:40:00 | 30 | 27 | 89
10:41:00 | 30 | 27 | 89
10:42:00 | 30 | 27 | 89
10:43:00 | 30 | 27 | 89
10:44:00 | 30 | 27 | 89
10:45:00 | 30 | 27 | 89
10:46:00 | 30 | 27 | 89
10:47:00 | 30 | 27 | 89
10:48:00 | 30 | 27 | 89
10:49:00 | 30 | 27 | 89
10:50:00 | 30 | 27 | 89
10:51:00 | 30 | 27 | 89
10:52:00 | 30 | 27 | 89
10:53:00 | 30 | 27 | 89
10:54:00 | 30 | 27 | 89
10:55:00 | 30 | 27 | 89
10:56:00 | 30 | 27 | 89
10:57:00 | 30 | 27 | 89
10:58:00 | 30 | 27 | 89
10:59:00 | 30 | 27 | 89
11:00:00 | 30 | 27 | 89
11:01:00 | 30 | 27 | 89
11:02:00 | 30 | 27 | 89
11:03:00 | 30 | 27 | 89
11:04:00 | 30 | 27 | 89
11:05:00 | 30 | 27 | 89
11:06:00 | 30 | 27 | 89
11:07:00 | 29 | 27 | 89
11:08:00 | 29 | 27 | 89
11:09:00 | 29 | 27 | 89
11:10:00 | 29 | 27 | 89
11:11:00 | 29 | 27 | 89
11:12:00 | 29 | 27 | 89
11:13:00 | 29 | 27 | 89
11:14:00 | 29 | 27 | 89
11:15:00 | 29 | 27 | 89
11:16:00 | 29 | 27 | 89
11:17:00 | 29 | 27 | 89
11:18:00 | 29 | 27 | 89
11:19:00 | 29 | 27 | 89
11:20:00 | 29 | 27 | 89
11:21:00 | 29 | 27 | 89
11:22:00 | 29 | 27 | 89
11:23:00 | 29 | 27 | 89
11:24:00 | 29 | 27 | 89
11:25:00 | 29 | 27 | 89
11:26:00 | 29 | 27 | 89
11:27:00 | 29 | 27 | 89
11:28:00 | 29 | 27 | 89
11:29:00 | 29 | 27 | 89
11:30:00 | 29 | 27 | 89
11:31:00 | 29 | 27 | 89
11:32:00 | 29 | 27 | 89
11:33:00 | 29 | 27 | 89
11:34:00 | 29 | 27 | 89
11:35:00 | 29 | 27 | 89
11:36:00 | 29 | 27 | 89
11:37:00 | 29 | 27 | 89
11:38:00 | 29 | 27 | 89
11:39:00 | 29 | 27 | 88
11:40:00 | 29 | 27 | 88
11:41:00 | 29 | 27 | 89
11:42:00 | 29 | 27 | 89
11:43:00 | 29 | 27 | 89
11:44:00 | 29 | 27 | 89
11:45:00 | 29 | 27 | 89
11:46:00 | 29 | 27 | 89
11:47:00 | 29 | 27 | 89
11:48:00 | 29 | 27 | 89
11:49:00 | 29 | 27 | 89
11:50:00 | 29 | 27 | 89
11:51:00 | 29 | 27 | 89
11:52:00 | 29 | 27 | 89
11:53:00 | 29 | 27 | 89
11:54:00 | 29 | 27 | 89
11:55:00 | 29 | 27 | 89
11:56:00 | 29 | 27 | 89
11:57:00 | 29 | 27 | 89
11:58:00 | 29 | 27 | 89
11:59:00 | 29 | 27 | 89
12:00:00 | 29 | 27 | 89
12:01:00 | 28 | 27 | 89
12:02:00 | 28 | 27 | 89
12:03:00 | 29 | 27 | 89
12:04:00 | 28 | 27 | 89
12:05:00 | 28 | 27 | 89
12:06:00 | 28 | 27 | 89
12:07:00 | 28 | 27 | 89
12:08:00 | 28 | 27 | 89
12:09:00 | 28 | 27 | 89
12:10:00 | 28 | 27 | 89
12:11:00 | 28 | 27 | 89
12:12:00 | 28 | 27 | 89
12:13:00 | 28 | 27 | 89
12:14:00 | 28 | 27 | 89
12:15:00 | 28 | 27 | 89
12:16:00 | 28 | 27 | 89
12:17:00 | 28 | 27 | 89
12:18:00 | 28 | 27 | 89
12:19:00 | 28 | 27 | 89
12:20:00 | 28 | 27 | 89
12:21:00 | 28 | 27 | 89
12:22:00 | 28 | 27 | 89
12:23:00 | 28 | 27 | 89
12:24:00 | 28 | 27 | 89
12:25:00 | 28 | 27 | 89
12:26:00 | 28 | 27 | 89
12:27:00 | 28 | 27 | 89
12:28:00 | 28 | 27 | 89
12:29:00 | 28 | 27 | 89
12:30:00 | 28 | 27 | 89
12:31:00 | 28 | 27 | 89
12:32:00 | 28 | 27 | 89
12:33:00 | 28 | 27 | 89
12:34:00 | 28 | 27 | 89
12:35:00 | 28 | 27 | 89
12:36:00 | 28 | 27 | 89
12:37:00 | 28 | 27 | 89
12:38:00 | 28 | 27 | 89
12:39:00 | 28 | 27 | 89
12:40:00 | 28 | 27 | 89
12:41:00 | 28 | 27 | 89
12:42:00 | 28 | 27 | 89
12:43:00 | 28 | 27 | 89
12:44:00 | 28 | 27 | 89
12:45:00 | 28 | 27 | 89
12:46:00 | 28 | 27 | 89
12:47:00 | 28 | 27 | 89
12:48:00 | 28 | 27 | 89
12:49:00 | 28 | 27 | 89
12:50:00 | 28 | 27 | 89
12:51:00 | 28 | 27 | 89
12:52:00 | 28 | 27 | 89
12:53:00 | 28 | 27 | 89
12:54:00 | 28 | 27 | 89
12:55:00 | 28 | 27 | 89
12:56:00 | 28 | 27 | 89
12:57:00 | 28 | 27 | 89
12:58:00 | 28 | 27 | 89
12:59:00 | 28 | 27 | 89
13:00:00 | 28 | 27 | 89
13:01:00 | 28 | 27 | 89
13:02:00 | 28 | 27 | 89
13:03:00 | 28 | 27 | 89
13:04:00 | 28 | 27 | 89
13:05:00 | 28 | 27 | 89
13:06:00 | 28 | 27 | 89
13:07:00 | 28 | 27 | 89
13:08:00 | 28 | 27 | 89
13:09:00 | 28 | 27 | 89
13:10:00 | 28 | 27 | 89
13:11:00 | 28 | 27 | 89
13:12:00 | 28 | 27 | 89
13:13:00 | 27 | 27 | 89
13:14:00 | 27 | 27 | 89
13:15:00 | 27 | 27 | 89
13:16:00 | 27 | 27 | 89
13:17:00 | 27 | 27 | 89
13:18:00 | 27 | 27 | 89
13:19:00 | 27 | 27 | 89
13:20:00 | 27 | 27 | 89
13:21:00 | 27 | 27 | 89
13:22:00 | 27 | 27 | 89
13:23:00 | 27 | 27 | 89
13:24:00 | 27 | 27 | 89
13:25:00 | 27 | 27 | 89
13:26:00 | 27 | 27 | 89
13:27:00 | 27 | 27 | 89
13:28:00 | 27 | 27 | 89
13:29:00 | 27 | 27 | 89
13:30:00 | 27 | 27 | 89
13:31:00 | 27 | 27 | 89
13:32:00 | 27 | 27 | 90
13:33:00 | 27 | 27 | 90
13:34:00 | 27 | 27 | 89
13:35:00 | 27 | 27 | 90
13:36:00 | 27 | 27 | 89
13:37:00 | 27 | 27 | 89
13:38:00 | 27 | 27 | 89
13:39:00 | 27 | 27 | 89
13:40:00 | 27 | 27 | 89
13:41:00 | 27 | 27 | 89
13:42:00 | 27 | 27 | 89
13:43:00 | 27 | 27 | 89
13:44:00 | 27 | 27 | 89
13:45:00 | 27 | 27 | 89
13:46:00 | 27 | 27 | 89
13:47:00 | 27 | 27 | 89
13:48:00 | 27 | 27 | 89
13:49:00 | 27 | 27 | 89
13:50:00 | 27 | 27 | 89
13:51:00 | 27 | 27 | 89
13:52:00 | 27 | 27 | 89
13:53:00 | 27 | 27 | 89
13:54:00 | 27 | 27 | 90
13:55:00 | 27 | 27 | 90
13:56:00 | 27 | 27 | 89
13:57:00 | 27 | 27 | 89
13:58:00 | 27 | 27 | 89
13:59:00 | 27 | 27 | 89
14:00:00 | 27 | 27 | 89
14:01:00 | 27 | 27 | 89
14:02:00 | 27 | 27 | 89
14:03:00 | 27 | 27 | 90
14:04:00 | 27 | 27 | 90
14:05:00 | 27 | 27 | 90
14:06:00 | 27 | 27 | 90
14:07:00 | 27 | 27 | 90
14:08:00 | 27 | 27 | 90
14:09:00 | 27 | 27 | 90
14:10:00 | 27 | 27 | 90
14:11:00 | 27 | 27 | 90
14:12:00 | 27 | 27 | 90
14:13:00 | 27 | 27 | 90
14:14:00 | 27 | 27 | 90
14:15:00 | 27 | 27 | 90
14:16:00 | 27 | 27 | 90
14:17:00 | 27 | 27 | 90
14:18:00 | 27 | 27 | 90
14:19:00 | 27 | 27 | 90
14:20:00 | 27 | 27 | 90
14:21:00 | 27 | 27 | 90
14:22:00 | 27 | 27 | 90
14:23:00 | 27 | 27 | 90
14:24:00 | 27 | 27 | 90
14:25:00 | 27 | 27 | 90
14:26:00 | 27 | 27 | 90
14:27:00 | 27 | 27 | 90
14:28:00 | 27 | 27 | 90
14:29:00 | 27 | 27 | 90
14:30:00 | 27 | 27 | 90
14:31:00 | 27 | 27 | 90
14:32:00 | 27 | 27 | 90
14:33:00 | 27 | 27 | 90
14:34:00 | 27 | 27 | 90
14:35:00 | 27 | 27 | 90
14:36:00 | 26 | 27 | 90
14:37:00 | 27 | 27 | 90
14:38:00 | 26 | 27 | 90
14:39:00 | 26 | 27 | 90
14:40:00 | 26 | 27 | 90
14:41:00 | 26 | 27 | 90
14:42:00 | 26 | 27 | 90
14:43:00 | 26 | 27 | 90
14:44:00 | 26 | 27 | 90
14:45:00 | 26 | 27 | 90
14:46:00 | 26 | 27 | 90
14:47:00 | 26 | 27 | 90
14:48:00 | 26 | 27 | 90
14:49:00 | 26 | 27 | 90
14:50:00 | 26 | 27 | 90
14:51:00 | 26 | 27 | 90
14:52:00 | 26 | 27 | 90
14:53:00 | 26 | 27 | 90
14:54:00 | 26 | 27 | 90
14:55:00 | 26 | 27 | 90
14:56:00 | 26 | 27 | 90
14:57:00 | 26 | 27 | 90
14:58:00 | 26 | 27 | 90
14:59:00 | 26 | 27 | 90
15:00:00 | 26 | 27 | 90
15:01:00 | 26 | 27 | 90
15:02:00 | 26 | 27 | 90
15:03:00 | 26 | 27 | 90
15:04:00 | 26 | 27 | 90
15:05:00 | 26 | 27 | 90
15:06:00 | 26 | 27 | 90
15:07:00 | 26 | 27 | 90
15:08:00 | 26 | 27 | 90
15:09:00 | 26 | 27 | 90
15:10:00 | 26 | 27 | 90
15:11:00 | 26 | 27 | 90
15:12:00 | 26 | 27 | 90
15:13:00 | 26 | 27 | 90
15:14:00 | 26 | 27 | 90
15:15:00 | 26 | 27 | 90
15:16:00 | 26 | 27 | 90
15:17:00 | 26 | 27 | 90
15:18:00 | 26 | 21 | 90
15:19:00 | 26 | 4 | 89
15:20:00 | 26 | 4 | 84
15:21:00 | 26 | 4 | 87
15:22:00 | 26 | 5 | 85
15:23:00 | 26 | 5 | 86
15:24:00 | 26 | 6 | 84
15:25:00 | 26 | 6 | 82
15:26:00 | 26 | 7 | 85
15:27:00 | 26 | 8 | 84
15:28:00 | 26 | 8 | 87
15:29:00 | 26 | 9 | 84
15:30:00 | 26 | 9 | 85
15:31:00 | 26 | 10 | 84
15:32:00 | 26 | 11 | 87
15:33:00 | 26 | 11 | 84
15:34:00 | 26 | 12 | 85
15:35:00 | 26 | 13 | 81
15:36:00 | 26 | 14 | 89
15:37:00 | 26 | 14 | 88
15:38:00 | 26 | 14 | 86
15:39:00 | 26 | 15 | 86
15:40:00 | 26 | 16 | 85
15:41:00 | 26 | 17 | 85
15:42:00 | 26 | 17 | 84
15:43:00 | 26 | 18 | 88
15:44:00 | 26 | 7 | 92
15:45:00 | 26 | 1 | 92
15:46:00 | 25 | 1 | 92
15:47:00 | 25 | 0 | 91
15:48:00 | 25 | 0 | 87
15:49:00 | 24 | 0 | -0
15:50:00 | 23 | 0 | 0
15:51:00 | 23 | 0 | 1
15:52:00 | 23 | 0 | -2
15:53:00 | 22 | 0 | 1
15:54:00 | 22 | 0 | 1
15:55:00 | 22 | 0 | 1
15:56:00 | 22 | 0 | -2
15:57:00 | 22 | 0 | 1
15:58:00 | 22 | 0 | -1
15:59:00 | 22 | 0 | -2
16:00:00 | 22 | 0 | 1
16:01:00 | 22 | 0 | -1
16:02:00 | 22 | 0 | 1
16:03:00 | 22 | 0 | -2
16:04:00 | 22 | 0 | 1
16:05:00 | 22 | 0 | 1
16:06:00 | 22 | 0 | 1
16:07:00 | 22 | 0 | 1
16:08:00 | 22 | 0 | 1
16:09:00 | 22 | 0 | -1
16:10:00 | 22 | 0 | -0
16:11:00 | 22 | 0 | -0
16:12:00 | 22 | 0 | -1
16:13:00 | 22 | 0 | 1
16:14:00 | 22 | 0 | -2
16:15:00 | 22 | 0 | -1
16:16:00 | 22 | 0 | 0
16:17:00 | 22 | 0 | 1
16:18:00 | 22 | 0 | 1
16:19:00 | 22 | 0 | 1
16:20:00 | 22 | 0 | 0
16:21:00 | 22 | 0 | 1
16:22:00 | 22 | 0 | -1
16:23:00 | 22 | 0 | -1
16:24:00 | 22 | 0 | -1
16:25:00 | 22 | 0 | -1
16:26:00 | 22 | 0 | 1
16:27:00 | 22 | 0 | 1
16:28:00 | 22 | 0 | 1
16:29:00 | 22 | 0 | -1
16:30:00 | 22 | 0 | 0
16:31:00 | 22 | 0 | -0
16:32:00 | 22 | 0 | 1
16:33:00 | 22 | 0 | 1
16:34:00 | 22 | 0 | 0
16:35:00 | 22 | 0 | -2
16:36:00 | 22 | 0 | 1
16:37:00 | 22 | 0 | 1
16:38:00 | 22 | 0 | 1
16:39:00 | 22 | 0 | 1
16:40:00 | 22 | 0 | 1
16:41:00 | 22 | 0 | -1
16:42:00 | 23 | 0 | 6
16:43:00 | 24 | 1 | 6
16:44:00 | 24 | 2 | 6