## Sheet1
Колонка_1 | Колонка_2 | Колонка_3 | Колонка_4
--Test Summary--
Full Path and File Name
Instrument Name | 7222 #1
Instrument Type | Consistometer
Instrument Serial Number | 113
Test Start Date | 03.02.2002
Test Start Time | 0:52:37
Test Stop Date | 03.02.2002
Test Stop Time | 4:19:33
Test Length | 3:26:56
Final Sample Time Offset | 3:25:59
Controller Schedule Name
Sampling Period | 60 seconds
Comments | MPa: 35(30min); T: 50C(30min); tap water, dry-blending
Information | WellID | 46 / 5904
Information | Customer | Sovetsky
Information | CementClass | A
Information | CementMfr | Suhoy Log
Information | Additives | 4%PPB Gel+0.28%KSSB
Information | Density | 1500
Information | BHCT | 50
Information | BHST | 64
Information | FluidLoss
Information | JobType | 146 mm lead slurry
Calculated Value | Thickening_Time | N/A
Calculated Value | Setting Time | N/A
Initial Temperature (C) | 21 C
Final Temperature (C) | 49 C
Initial Pressure (MPa) | 2 MPa
Final Pressure (MPa) | 35 MPa
Initial Consistency (Bc) | 22 Bc
Final Consistency (Bc) | 74 Bc
--Data--
Time (HH:MM:SS) | Temperature (C) | Pressure (MPa) | Consistency (Bc)
0:00:00 | 21 | 2 | 22
0:01:00 | 21 | 3 | 23
0:02:00 | 21 | 5 | 22
0:03:00 | 21 | 6 | 22
0:04:00 | 21 | 7 | 22
0:05:00 | 21 | 9 | 23
0:06:00 | 22 | 10 | 22
0:07:00 | 23 | 11 | 24
0:08:00 | 24 | 12 | 22
0:09:00 | 26 | 13 | 21
0:10:00 | 28 | 14 | 22
0:11:00 | 29 | 15 | 22
0:12:00 | 31 | 16 | 23
0:13:00 | 33 | 17 | 38
0:14:00 | 35 | 18 | 28
0:15:00 | 36 | 19 | 24
0:16:00 | 37 | 20 | 26
0:17:00 | 38 | 21 | 26
0:18:00 | 39 | 22 | 27
0:19:00 | 40 | 23 | 25
0:20:00 | 40 | 24 | 24
0:21:00 | 41 | 25 | 27
0:22:00 | 41 | 26 | 26
0:23:00 | 42 | 27 | 26
0:24:00 | 43 | 29 | 27
0:25:00 | 44 | 30 | 26
0:26:00 | 45 | 31 | 32
0:27:00 | 46 | 32 | 32
0:28:00 | 46 | 33 | 29
0:29:00 | 47 | 34 | 34
0:30:00 | 48 | 35 | 26
0:31:00 | 49 | 36 | 28
0:32:00 | 50 | 36 | 28
0:33:00 | 51 | 36 | 28
0:34:00 | 52 | 35 | 28
0:35:00 | 52 | 35 | 28
0:36:00 | 52 | 35 | 24
0:37:00 | 52 | 35 | 25
0:38:00 | 52 | 35 | 24
0:39:00 | 51 | 35 | 23
0:40:00 | 51 | 35 | 24
0:41:00 | 51 | 35 | 24
0:42:00 | 50 | 35 | 23
0:43:00 | 50 | 35 | 23
0:44:00 | 49 | 35 | 23
0:45:00 | 49 | 35 | 23
0:46:00 | 49 | 36 | 25
0:47:00 | 49 | 36 | 25
0:48:00 | 48 | 36 | 26
0:49:00 | 48 | 36 | 29
0:50:00 | 48 | 36 | 26
0:51:00 | 48 | 36 | 33
0:52:00 | 48 | 36 | 26
0:53:00 | 48 | 36 | 29
0:54:00 | 49 | 36 | 27
0:55:00 | 49 | 36 | 28
0:56:00 | 49 | 36 | 26
0:57:00 | 49 | 36 | 25
0:58:00 | 49 | 36 | 25
0:59:00 | 49 | 36 | 24
1:00:00 | 49 | 36 | 26
1:01:00 | 49 | 36 | 29
1:02:00 | 49 | 36 | 28
1:03:00 | 49 | 36 | 28
1:04:00 | 49 | 36 | 26
1:05:00 | 49 | 36 | 24
1:06:00 | 49 | 36 | 25
1:07:00 | 49 | 36 | 28
1:08:00 | 49 | 36 | 26
1:09:00 | 49 | 36 | 25
1:10:00 | 49 | 36 | 26
1:11:00 | 49 | 36 | 32
1:12:00 | 49 | 36 | 28
1:13:00 | 49 | 36 | 28
1:14:00 | 49 | 36 | 31
1:15:00 | 49 | 36 | 26
1:16:00 | 49 | 36 | 26
1:17:00 | 49 | 36 | 26
1:18:00 | 49 | 36 | 26
1:19:00 | 49 | 36 | 25
1:20:00 | 49 | 36 | 25
1:21:00 | 49 | 36 | 30
1:22:00 | 49 | 36 | 31
1:23:00 | 49 | 36 | 32
1:24:00 | 49 | 36 | 31
1:25:00 | 49 | 36 | 42
1:26:00 | 49 | 36 | 33
1:27:00 | 49 | 36 | 29
1:28:00 | 49 | 36 | 27
1:29:00 | 49 | 36 | 25
1:30:00 | 49 | 36 | 26
1:31:00 | 49 | 36 | 28
1:32:00 | 49 | 36 | 28
1:33:00 | 49 | 36 | 26
1:34:00 | 49 | 36 | 25
1:35:00 | 49 | 36 | 25
1:36:00 | 49 | 36 | 26
1:37:00 | 49 | 36 | 26
1:38:00 | 49 | 36 | 26
1:39:00 | 49 | 36 | 32
1:40:00 | 49 | 36 | 30
1:41:00 | 49 | 36 | 31
1:42:00 | 49 | 36 | 29
1:43:00 | 49 | 36 | 30
1:44:00 | 49 | 36 | 26
1:45:00 | 49 | 36 | 26
1:46:00 | 49 | 36 | 28
1:47:00 | 49 | 36 | 29
1:48:00 | 49 | 36 | 32
1:49:00 | 49 | 36 | 29
1:50:00 | 49 | 36 | 28
1:51:00 | 49 | 36 | 31
1:52:00 | 49 | 36 | 31
1:53:00 | 49 | 36 | 29
1:54:00 | 49 | 36 | 29
1:55:00 | 49 | 36 | 29
1:56:00 | 49 | 36 | 28
1:57:00 | 49 | 36 | 36
1:58:00 | 49 | 36 | 29
1:59:00 | 49 | 36 | 29
2:00:00 | 49 | 36 | 28
2:01:00 | 49 | 36 | 28
2:02:00 | 49 | 36 | 28
2:03:00 | 49 | 36 | 28
2:04:00 | 49 | 36 | 28
2:05:00 | 49 | 36 | 28
2:06:00 | 49 | 36 | 28
2:07:00 | 49 | 36 | 28
2:08:00 | 49 | 36 | 28
2:09:00 | 49 | 36 | 29
2:10:00 | 49 | 36 | 29
2:11:00 | 49 | 36 | 29
2:12:00 | 49 | 36 | 28
2:13:00 | 49 | 36 | 28
2:14:00 | 49 | 36 | 29
2:15:00 | 49 | 35 | 30
2:16:00 | 49 | 35 | 29
2:17:00 | 49 | 35 | 32
2:18:00 | 49 | 35 | 29
2:19:00 | 49 | 35 | 28
2:20:00 | 49 | 35 | 29
2:21:00 | 49 | 35 | 29
2:22:00 | 49 | 35 | 28
2:23:00 | 49 | 35 | 28
2:24:00 | 49 | 35 | 28
2:25:00 | 49 | 35 | 28
2:26:00 | 49 | 35 | 28
2:27:00 | 49 | 35 | 29
2:28:00 | 49 | 36 | 28
2:29:00 | 49 | 36 | 28
2:30:00 | 49 | 36 | 28
2:31:00 | 49 | 36 | 28
2:32:00 | 49 | 36 | 28
2:33:00 | 49 | 36 | 28
2:34:00 | 49 | 35 | 28
2:35:00 | 49 | 35 | 28
2:36:00 | 49 | 35 | 29
2:37:00 | 49 | 35 | 30
2:38:00 | 49 | 35 | 31
2:39:00 | 49 | 35 | 30
2:40:00 | 49 | 35 | 29
2:41:00 | 49 | 35 | 29
2:42:00 | 49 | 35 | 29
2:43:00 | 49 | 35 | 30
2:45:59
2:45:59 | 48 | 35 | 29
2:46:59 | 48 | 35 | 29
2:47:59 | 48 | 35 | 29
2:48:59 | 49 | 35 | 30
2:49:59 | 49 | 35 | 30
2:50:59 | 49 | 35 | 30
2:51:59 | 49 | 35 | 30
2:52:59 | 49 | 35 | 30
2:53:59 | 49 | 35 | 30
2:54:59 | 49 | 35 | 31
2:55:59 | 49 | 35 | 31
2:56:59 | 49 | 35 | 31
2:57:59 | 49 | 35 | 31
2:58:59 | 49 | 35 | 31
2:59:59 | 49 | 35 | 32
3:00:59 | 49 | 35 | 32
3:01:59 | 49 | 35 | 32
3:02:59 | 49 | 35 | 32
3:03:59 | 49 | 35 | 33
3:04:59 | 49 | 35 | 34
3:05:59 | 48 | 35 | 34
3:06:59 | 48 | 35 | 35
3:07:59 | 48 | 35 | 37
3:08:59 | 49 | 35 | 37
3:09:59 | 49 | 35 | 37
3:10:59 | 49 | 35 | 37
3:11:59 | 49 | 35 | 39
3:12:59 | 49 | 35 | 40
3:13:59 | 49 | 35 | 41
3:14:59 | 49 | 35 | 43
3:15:59 | 49 | 35 | 45
3:16:59 | 49 | 35 | 47
3:17:59 | 49 | 35 | 51
3:18:59 | 49 | 35 | 55
3:19:59 | 49 | 35 | 55
3:20:59 | 49 | 35 | 58
3:21:59 | 49 | 35 | 60
3:22:59 | 49 | 35 | 63
3:23:59 | 49 | 35 | 65
3:24:59 | 49 | 35 | 69
3:25:59 | 49 | 35 | 74