## Sheet1
Колонка_1 | Колонка_2 | Колонка_3 | Колонка_4
--Test Summary--
Full Path and File Name
Instrument Name | 7222 #1
Instrument Type | Consistometer
Instrument Serial Number | 113
Test Start Date | 03.02.2002
Test Start Time | 5:45:24
Test Stop Date | 03.02.2002
Test Stop Time | 20:09:27
Test Length | 14:24:03
Final Sample Time Offset | 14:24:00
Controller Schedule Name
Sampling Period | 60 seconds
Comments | MPa: 35(30min); T: 50C(30min); tap water, dry-blending
Information | WellID | 46 / 5904
Information | Customer | Sovetsky
Information | CementClass | A
Information | CementMfr | Suhoy Log
Information | Additives | 4%PPB Gel+0.28%KSSB+0.1%DO-13
Information | Density | 1500
Information | BHCT | 50
Information | BHST | 64
Information | FluidLoss
Information | JobType | 146 mm csg lead slurry
Calculated Value | Thickening_Time | 4:26:00
Calculated Value | Setting Time | N/A
Initial Temperature (C) | 21 C
Final Temperature (C) | 26 C
Initial Pressure (MPa) | 2 MPa
Final Pressure (MPa) | 9 MPa
Initial Consistency (Bc) | 21 Bc
Final Consistency (Bc) | 95 Bc
--Data--
Time (HH:MM:SS) | Temperature (C) | Pressure (MPa) | Consistency (Bc)
0:00:00 | 21 | 2 | 21
0:01:00 | 21 | 4 | 23
0:02:00 | 21 | 5 | 24
0:03:00 | 21 | 6 | 22
0:04:00 | 21 | 7 | 23
0:05:00 | 22 | 8 | 19
0:06:00 | 23 | 9 | 19
0:07:00 | 24 | 10 | 19
0:08:00 | 25 | 12 | 19
0:09:00 | 26 | 12 | 19
0:10:00 | 28 | 14 | 18
0:11:00 | 29 | 14 | 19
0:12:00 | 31 | 16 | 19
0:13:00 | 32 | 17 | 21
0:14:00 | 33 | 18 | 24
0:15:00 | 35 | 19 | 24
0:16:00 | 36 | 20 | 24
0:17:00 | 37 | 21 | 25
0:18:00 | 38 | 23 | 26
0:19:00 | 39 | 23 | 26
0:20:00 | 40 | 24 | 25
0:21:00 | 41 | 25 | 25
0:22:00 | 42 | 27 | 25
0:23:00 | 43 | 28 | 25
0:24:00 | 43 | 29 | 25
0:25:00 | 45 | 30 | 25
0:26:00 | 45 | 31 | 25
0:27:00 | 46 | 32 | 25
0:28:00 | 47 | 33 | 25
0:29:00 | 48 | 34 | 24
0:30:00 | 49 | 35 | 24
0:31:00 | 50 | 36 | 24
0:32:00 | 51 | 36 | 24
0:33:00 | 51 | 36 | 24
0:34:00 | 51 | 35 | 20
0:35:00 | 52 | 35 | 20
0:36:00 | 52 | 35 | 20
0:37:00 | 52 | 35 | 20
0:38:00 | 51 | 35 | 20
0:39:00 | 51 | 35 | 20
0:40:00 | 51 | 35 | 20
0:41:00 | 51 | 35 | 20
0:42:00 | 50 | 35 | 20
0:43:00 | 50 | 35 | 20
0:44:00 | 50 | 35 | 20
0:45:00 | 49 | 35 | 20
0:46:00 | 49 | 35 | 20
0:47:00 | 49 | 35 | 20
0:48:00 | 49 | 35 | 20
0:49:00 | 49 | 36 | 20
0:50:00 | 49 | 36 | 21
0:51:00 | 49 | 36 | 28
0:52:00 | 49 | 36 | 28
0:53:00 | 49 | 36 | 30
0:54:00 | 49 | 36 | 33
0:55:00 | 49 | 36 | 28
0:56:00 | 49 | 36 | 28
0:57:00 | 49 | 36 | 29
0:58:00 | 49 | 36 | 23
0:59:00 | 49 | 36 | 27
1:00:00 | 49 | 36 | 35
1:01:00 | 49 | 36 | 27
1:02:00 | 49 | 36 | 30
1:03:00 | 49 | 36 | 31
1:04:00 | 49 | 36 | 27
1:05:00 | 49 | 36 | 33
1:06:00 | 49 | 36 | 29
1:07:00 | 49 | 36 | 32
1:08:00 | 49 | 36 | 31
1:09:00 | 49 | 36 | 25
1:10:00 | 49 | 36 | 25
1:11:00 | 49 | 36 | 28
1:12:00 | 49 | 36 | 28
1:13:00 | 49 | 36 | 27
1:14:00 | 49 | 36 | 32
1:15:00 | 49 | 36 | 26
1:16:00 | 49 | 36 | 29
1:17:00 | 49 | 36 | 28
1:18:00 | 49 | 36 | 27
1:19:00 | 49 | 36 | 30
1:20:00 | 49 | 36 | 32
1:21:00 | 49 | 36 | 34
1:22:00 | 49 | 36 | 32
1:23:00 | 49 | 36 | 34
1:24:00 | 49 | 36 | 29
1:25:00 | 49 | 36 | 28
1:26:00 | 49 | 36 | 29
1:27:00 | 49 | 36 | 34
1:28:00 | 49 | 36 | 36
1:29:00 | 49 | 36 | 27
1:30:00 | 49 | 36 | 28
1:31:00 | 49 | 36 | 27
1:32:00 | 49 | 36 | 28
1:33:00 | 49 | 36 | 25
1:34:00 | 49 | 36 | 28
1:35:00 | 49 | 36 | 28
1:36:00 | 49 | 36 | 27
1:37:00 | 49 | 36 | 26
1:38:00 | 49 | 36 | 28
1:39:00 | 49 | 36 | 29
1:40:00 | 49 | 36 | 25
1:41:00 | 49 | 36 | 29
1:42:00 | 49 | 36 | 28
1:43:00 | 49 | 36 | 26
1:44:00 | 49 | 36 | 26
1:45:00 | 49 | 36 | 27
1:46:00 | 49 | 36 | 28
1:47:00 | 49 | 36 | 27
1:48:00 | 49 | 36 | 29
1:49:00 | 49 | 36 | 26
1:50:00 | 49 | 36 | 26
1:51:00 | 49 | 36 | 27
1:52:00 | 49 | 36 | 25
1:53:00 | 49 | 36 | 23
1:54:00 | 49 | 36 | 27
1:55:00 | 49 | 36 | 26
1:56:00 | 49 | 36 | 28
1:57:00 | 49 | 36 | 26
1:58:00 | 49 | 36 | 25
1:59:00 | 49 | 36 | 24
2:00:00 | 49 | 36 | 23
2:01:00 | 49 | 36 | 23
2:02:00 | 49 | 36 | 25
2:03:00 | 49 | 36 | 25
2:04:00 | 49 | 36 | 24
2:05:00 | 49 | 36 | 25
2:06:00 | 49 | 36 | 24
2:07:00 | 49 | 36 | 24
2:08:00 | 49 | 36 | 27
2:09:00 | 49 | 36 | 25
2:10:00 | 49 | 36 | 25
2:11:00 | 49 | 36 | 24
2:12:00 | 49 | 36 | 24
2:13:00 | 49 | 36 | 24
2:14:00 | 49 | 36 | 24
2:15:00 | 49 | 36 | 27
2:16:00 | 49 | 36 | 25
2:17:00 | 49 | 36 | 26
2:18:00 | 49 | 36 | 25
2:19:00 | 49 | 36 | 25
2:20:00 | 49 | 36 | 25
2:21:00 | 49 | 36 | 25
2:22:00 | 49 | 36 | 25
2:23:00 | 49 | 36 | 25
2:24:00 | 49 | 36 | 25
2:25:00 | 49 | 36 | 25
2:26:00 | 49 | 36 | 25
2:27:00 | 49 | 36 | 25
2:28:00 | 49 | 36 | 25
2:29:00 | 49 | 36 | 25
2:30:00 | 49 | 36 | 25
2:31:00 | 49 | 36 | 25
2:32:00 | 49 | 36 | 25
2:33:00 | 49 | 36 | 25
2:34:00 | 49 | 36 | 25
2:35:00 | 49 | 36 | 25
2:36:00 | 49 | 36 | 25
2:37:00 | 49 | 36 | 25
2:38:00 | 49 | 36 | 25
2:39:00 | 49 | 36 | 25
2:40:00 | 49 | 36 | 25
2:41:00 | 49 | 36 | 26
2:42:00 | 49 | 36 | 25
2:43:00 | 49 | 36 | 25
2:44:00 | 49 | 36 | 25
2:45:00 | 49 | 36 | 26
2:46:00 | 49 | 36 | 26
2:47:00 | 49 | 36 | 27
2:48:00 | 49 | 36 | 25
2:49:00 | 49 | 36 | 24
2:50:00 | 49 | 36 | 24
2:51:00 | 49 | 36 | 26
2:52:00 | 49 | 36 | 26
2:53:00 | 49 | 36 | 26
2:54:00 | 49 | 36 | 26
2:55:00 | 49 | 36 | 26
2:56:00 | 49 | 36 | 26
2:57:00 | 49 | 36 | 30
2:58:00 | 49 | 36 | 28
2:59:00 | 49 | 36 | 32
3:00:00 | 49 | 36 | 30
3:01:00 | 49 | 36 | 30
3:02:00 | 49 | 36 | 41
3:03:00 | 49 | 36 | 30
3:04:00 | 49 | 36 | 32
3:05:00 | 49 | 35 | 29
3:06:00 | 49 | 35 | 27
3:07:00 | 49 | 35 | 26
3:08:00 | 49 | 35 | 26
3:09:00 | 49 | 35 | 25
3:10:00 | 49 | 35 | 26
3:11:00 | 49 | 35 | 25
3:12:00 | 49 | 35 | 29
3:13:00 | 49 | 35 | 26
3:14:00 | 49 | 35 | 29
3:15:00 | 49 | 35 | 28
3:16:00 | 49 | 35 | 27
3:17:00 | 49 | 35 | 26
3:18:00 | 49 | 35 | 26
3:19:00 | 48 | 35 | 26
3:20:00 | 48 | 35 | 26
3:21:00 | 48 | 35 | 26
3:22:00 | 49 | 35 | 26
3:23:00 | 49 | 35 | 26
3:24:00 | 49 | 35 | 26
3:25:00 | 49 | 35 | 26
3:26:00 | 49 | 35 | 26
3:27:00 | 49 | 35 | 26
3:28:00 | 49 | 35 | 26
3:29:00 | 49 | 35 | 26
3:30:00 | 49 | 35 | 27
3:31:00 | 49 | 35 | 27
3:32:00 | 49 | 35 | 27
3:33:00 | 49 | 35 | 26
3:34:00 | 49 | 35 | 27
3:35:00 | 49 | 35 | 27
3:36:00 | 49 | 35 | 27
3:37:00 | 49 | 35 | 27
3:38:00 | 49 | 35 | 27
3:39:00 | 49 | 35 | 31
3:40:00 | 49 | 35 | 36
3:41:00 | 49 | 35 | 29
3:42:00 | 49 | 35 | 29
3:43:00 | 49 | 35 | 29
3:44:00 | 49 | 35 | 31
3:45:00 | 49 | 35 | 29
3:46:00 | 49 | 35 | 32
3:47:00 | 49 | 35 | 34
3:48:00 | 49 | 35 | 37
3:49:00 | 49 | 35 | 34
3:50:00 | 49 | 35 | 38
3:51:00 | 49 | 35 | 34
3:52:00 | 49 | 35 | 34
3:53:00 | 49 | 35 | 37
3:54:00 | 49 | 35 | 33
3:55:00 | 49 | 35 | 34
3:56:00 | 49 | 35 | 43
3:57:00 | 49 | 35 | 35
3:58:00 | 49 | 35 | 35
3:59:00 | 49 | 35 | 39
4:00:00 | 49 | 35 | 39
4:01:00 | 49 | 35 | 37
4:02:00 | 49 | 35 | 39
4:03:00 | 49 | 35 | 39
4:04:00 | 49 | 35 | 38
4:05:00 | 49 | 35 | 36
4:06:00 | 49 | 35 | 44
4:07:00 | 49 | 35 | 38
4:08:00 | 49 | 35 | 39
4:09:00 | 49 | 35 | 41
4:10:00 | 49 | 35 | 46
4:11:00 | 49 | 35 | 44
4:12:00 | 49 | 35 | 48
4:13:00 | 49 | 35 | 47
4:14:00 | 49 | 35 | 54
4:15:00 | 49 | 35 | 51
4:16:00 | 49 | 35 | 53
4:17:00 | 49 | 35 | 55
4:18:00 | 49 | 35 | 53
4:19:00 | 49 | 35 | 54
4:20:00 | 49 | 35 | 57
4:21:00 | 49 | 35 | 59
4:22:00 | 49 | 35 | 62
4:23:00 | 49 | 35 | 67
4:24:00 | 49 | 35 | 70
4:25:00 | 49 | 35 | 72
4:26:00 | 49 | 35 | 76
4:27:00 | 49 | 35 | 79
4:28:00 | 49 | 35 | 82
4:29:00 | 49 | 35 | 91
4:30:00 | 49 | 35 | 92
4:31:00 | 49 | 35 | 95
4:32:00 | 49 | 35 | 107
4:33:00 | 49 | 35 | 90
4:34:00 | 49 | 35 | 93
4:35:00 | 49 | 35 | 93
4:36:00 | 49 | 35 | 92
4:37:00 | 49 | 35 | 90
4:38:00 | 49 | 35 | 80
4:39:00 | 50 | 35 | 78
4:40:00 | 50 | 35 | 79
4:41:00 | 50 | 35 | 82
4:42:00 | 50 | 35 | 87
4:43:00 | 50 | 35 | 76
4:44:00 | 50 | 35 | 75
4:45:00 | 50 | 35 | 76
4:46:00 | 50 | 35 | 75
4:47:00 | 51 | 35 | 74
4:48:00 | 51 | 35 | 76
4:49:00 | 51 | 35 | 76
4:50:00 | 51 | 35 | 76
4:51:00 | 51 | 35 | 76
4:52:00 | 51 | 35 | 75
4:53:00 | 51 | 35 | 77
4:54:00 | 51 | 35 | 83
4:55:00 | 51 | 35 | 87
4:56:00 | 51 | 35 | 86
4:57:00 | 51 | 35 | 81
4:58:00 | 51 | 35 | 78
4:59:00 | 51 | 35 | 76
5:00:00 | 51 | 35 | 76
5:01:00 | 51 | 35 | 76
5:02:00 | 51 | 35 | 76
5:03:00 | 51 | 35 | 76
5:04:00 | 51 | 35 | 76
5:05:00 | 51 | 35 | 75
5:06:00 | 51 | 35 | 75
5:07:00 | 51 | 35 | 76
5:08:00 | 51 | 35 | 78
5:09:00 | 51 | 35 | 81
5:10:00 | 51 | 35 | 83
5:11:00 | 51 | 35 | 85
5:12:00 | 51 | 35 | 88
5:13:00 | 51 | 35 | 87
5:14:00 | 51 | 35 | 82
5:15:00 | 51 | 35 | 78
5:16:00 | 51 | 35 | 79
5:17:00 | 51 | 35 | 77
5:18:00 | 51 | 35 | 78
5:19:00 | 51 | 35 | 77
5:20:00 | 51 | 35 | 76
5:21:00 | 51 | 35 | 76
5:22:00 | 51 | 35 | 76
5:23:00 | 50 | 35 | 76
5:24:00 | 50 | 35 | 76
5:25:00 | 50 | 35 | 76
5:26:00 | 50 | 35 | 77
5:27:00 | 50 | 35 | 77
5:28:00 | 50 | 35 | 77
5:29:00 | 50 | 35 | 77
5:30:00 | 50 | 35 | 77
5:31:00 | 50 | 35 | 77
5:32:00 | 50 | 35 | 77
5:33:00 | 50 | 35 | 77
5:34:00 | 50 | 35 | 77
5:35:00 | 50 | 35 | 77
5:36:00 | 50 | 35 | 76
5:37:00 | 49 | 35 | 76
5:38:00 | 49 | 35 | 77
5:39:00 | 49 | 35 | 76
5:40:00 | 49 | 35 | 76
5:41:00 | 49 | 35 | 76
5:42:00 | 49 | 35 | 76
5:43:00 | 49 | 35 | 76
5:44:00 | 49 | 35 | 76
5:45:00 | 49 | 35 | 76
5:46:00 | 49 | 35 | 76
5:47:00 | 49 | 35 | 76
5:48:00 | 48 | 35 | 75
5:49:00 | 48 | 35 | 75
5:50:00 | 48 | 35 | 75
5:51:00 | 48 | 35 | 75
5:52:00 | 48 | 35 | 74
5:53:00 | 48 | 35 | 74
5:54:00 | 48 | 35 | 74
5:55:00 | 48 | 35 | 73
5:56:00 | 48 | 35 | 74
5:57:00 | 48 | 35 | 74
5:58:00 | 48 | 35 | 74
5:59:00 | 47 | 35 | 74
6:00:00 | 47 | 35 | 74
6:01:00 | 47 | 35 | 74
6:02:00 | 47 | 35 | 74
6:03:00 | 47 | 35 | 73
6:04:00 | 47 | 35 | 73
6:05:00 | 47 | 35 | 73
6:06:00 | 47 | 35 | 74
6:07:00 | 47 | 35 | 74
6:08:00 | 47 | 35 | 75
6:09:00 | 47 | 35 | 75
6:10:00 | 46 | 35 | 75
6:11:00 | 46 | 35 | 75
6:12:00 | 46 | 35 | 75
6:13:00 | 46 | 35 | 75
6:14:00 | 46 | 35 | 75
6:15:00 | 46 | 35 | 75
6:16:00 | 46 | 35 | 75
6:17:00 | 46 | 35 | 72
6:18:00 | 46 | 35 | 72
6:19:00 | 46 | 35 | 72
6:20:00 | 45 | 35 | 75
6:21:00 | 45 | 35 | 75
6:22:00 | 45 | 35 | 75
6:23:00 | 45 | 35 | 75
6:24:00 | 45 | 35 | 75
6:25:00 | 45 | 35 | 75
6:26:00 | 45 | 35 | 74
6:27:00 | 45 | 35 | 74
6:28:00 | 45 | 35 | 74
6:29:00 | 45 | 35 | 74
6:30:00 | 45 | 35 | 74
6:31:00 | 44 | 35 | 74
6:32:00 | 44 | 35 | 73
6:33:00 | 44 | 35 | 73
6:34:00 | 44 | 35 | 73
6:35:00 | 44 | 35 | 73
6:36:00 | 44 | 35 | 73
6:37:00 | 44 | 35 | 73
6:38:00 | 44 | 35 | 74
6:39:00 | 44 | 35 | 74
6:40:00 | 44 | 35 | 73
6:41:00 | 44 | 35 | 73
6:42:00 | 43 | 35 | 72
6:43:00 | 43 | 35 | 72
6:44:00 | 43 | 35 | 72
6:45:00 | 43 | 35 | 73
6:46:00 | 43 | 35 | 73
6:47:00 | 43 | 35 | 76
6:48:00 | 43 | 35 | 75
6:49:00 | 43 | 35 | 75
6:50:00 | 43 | 35 | 74
6:51:00 | 43 | 35 | 74
6:52:00 | 43 | 35 | 73
6:53:00 | 43 | 35 | 74
6:54:00 | 42 | 35 | 74
6:55:00 | 42 | 35 | 74
6:56:00 | 42 | 35 | 74
6:57:00 | 42 | 35 | 74
6:58:00 | 42 | 35 | 73
6:59:00 | 42 | 35 | 73
7:00:00 | 42 | 35 | 73
7:01:00 | 42 | 35 | 73
7:02:00 | 42 | 35 | 73
7:03:00 | 42 | 35 | 72
7:04:00 | 42 | 35 | 70
7:05:00 | 42 | 35 | 71
7:06:00 | 41 | 35 | 71
7:07:00 | 41 | 35 | 71
7:08:00 | 41 | 35 | 72
7:09:00 | 41 | 35 | 72
7:10:00 | 41 | 35 | 72
7:11:00 | 41 | 35 | 73
7:12:00 | 41 | 35 | 74
7:13:00 | 41 | 35 | 74
7:14:00 | 41 | 35 | 74
7:15:00 | 41 | 35 | 73
7:16:00 | 41 | 35 | 72
7:17:00 | 41 | 35 | 72
7:18:00 | 41 | 35 | 73
7:19:00 | 41 | 35 | 74
7:20:00 | 40 | 35 | 73
7:21:00 | 40 | 35 | 75
7:22:00 | 40 | 35 | 73
7:23:00 | 40 | 35 | 73
7:24:00 | 40 | 35 | 73
7:25:00 | 40 | 35 | 72
7:26:00 | 40 | 35 | 75
7:27:00 | 40 | 35 | 75
7:28:00 | 40 | 35 | 74
7:29:00 | 40 | 35 | 74
7:30:00 | 40 | 35 | 74
7:31:00 | 40 | 35 | 74
7:32:00 | 40 | 35 | 73
7:33:00 | 40 | 35 | 77
7:34:00 | 39 | 35 | 81
7:35:00 | 39 | 35 | 78
7:36:00 | 39 | 35 | 78
7:37:00 | 39 | 35 | 78
7:38:00 | 39 | 35 | 78
7:39:00 | 39 | 35 | 77
7:40:00 | 39 | 35 | 77
7:41:00 | 39 | 35 | 74
7:42:00 | 39 | 35 | 73
7:43:00 | 39 | 35 | 72
7:44:00 | 39 | 35 | 72
7:45:00 | 39 | 35 | 72
7:46:00 | 39 | 35 | 72
7:47:00 | 39 | 35 | 72
7:48:00 | 39 | 35 | 72
7:49:00 | 38 | 35 | 74
7:50:00 | 38 | 35 | 74
7:51:00 | 38 | 35 | 74
7:52:00 | 38 | 35 | 74
7:53:00 | 38 | 35 | 74
7:54:00 | 38 | 35 | 74
7:55:00 | 38 | 35 | 74
7:56:00 | 38 | 35 | 74
7:57:00 | 38 | 35 | 74
7:58:00 | 38 | 35 | 72
7:59:00 | 38 | 35 | 71
8:00:00 | 38 | 35 | 71
8:01:00 | 38 | 35 | 71
8:02:00 | 38 | 35 | 72
8:03:00 | 38 | 35 | 71
8:04:00 | 38 | 35 | 72
8:05:00 | 38 | 35 | 72
8:06:00 | 37 | 35 | 72
8:07:00 | 37 | 35 | 73
8:08:00 | 37 | 35 | 73
8:09:00 | 37 | 35 | 73
8:10:00 | 37 | 35 | 71
8:11:00 | 37 | 35 | 71
8:12:00 | 37 | 35 | 71
8:13:00 | 37 | 35 | 71
8:14:00 | 37 | 35 | 72
8:15:00 | 37 | 35 | 71
8:16:00 | 37 | 35 | 71
8:17:00 | 37 | 35 | 70
8:18:00 | 37 | 35 | 70
8:19:00 | 37 | 35 | 70
8:20:00 | 37 | 35 | 70
8:21:00 | 37 | 35 | 71
8:22:00 | 37 | 35 | 72
8:23:00 | 37 | 35 | 72
8:24:00 | 36 | 35 | 72
8:25:00 | 36 | 35 | 73
8:26:00 | 36 | 35 | 73
8:27:00 | 36 | 35 | 73
8:28:00 | 36 | 35 | 73
8:29:00 | 36 | 35 | 73
8:30:00 | 36 | 35 | 73
8:31:00 | 36 | 35 | 74
8:32:00 | 36 | 35 | 74
8:33:00 | 36 | 35 | 73
8:34:00 | 36 | 35 | 71
8:35:00 | 36 | 35 | 70
8:36:00 | 36 | 35 | 70
8:37:00 | 36 | 35 | 69
8:38:00 | 36 | 35 | 70
8:39:00 | 36 | 35 | 70
8:40:00 | 36 | 35 | 69
8:41:00 | 36 | 35 | 70
8:42:00 | 36 | 35 | 70
8:43:00 | 36 | 35 | 72
8:44:00 | 36 | 35 | 72
8:45:00 | 35 | 35 | 72
8:46:00 | 35 | 35 | 72
8:47:00 | 35 | 35 | 72
8:48:00 | 35 | 35 | 72
8:49:00 | 35 | 35 | 72
8:50:00 | 35 | 35 | 72
8:51:00 | 35 | 35 | 72
8:52:00 | 35 | 35 | 72
8:53:00 | 35 | 35 | 72
8:54:00 | 35 | 35 | 71
8:55:00 | 35 | 35 | 71
8:56:00 | 35 | 35 | 70
8:57:00 | 35 | 35 | 70
8:58:00 | 35 | 35 | 71
8:59:00 | 35 | 35 | 70
9:00:00 | 35 | 35 | 70
9:01:00 | 35 | 35 | 70
9:02:00 | 35 | 35 | 71
9:03:00 | 35 | 35 | 71
9:04:00 | 35 | 35 | 71
9:05:00 | 35 | 35 | 73
9:06:00 | 35 | 35 | 72
9:07:00 | 34 | 35 | 72
9:08:00 | 34 | 35 | 72
9:09:00 | 34 | 35 | 73
9:10:00 | 34 | 35 | 73
9:11:00 | 34 | 35 | 73
9:12:00 | 34 | 35 | 72
9:13:00 | 34 | 35 | 72
9:14:00 | 34 | 35 | 72
9:15:00 | 34 | 35 | 69
9:16:00 | 34 | 35 | 72
9:17:00 | 34 | 35 | 72
9:18:00 | 34 | 35 | 72
9:19:00 | 34 | 35 | 72
9:20:00 | 34 | 35 | 72
9:21:00 | 34 | 35 | 72
9:22:00 | 34 | 35 | 71
9:23:00 | 34 | 35 | 71
9:24:00 | 34 | 35 | 72
9:25:00 | 34 | 35 | 73
9:26:00 | 34 | 35 | 73
9:27:00 | 34 | 35 | 72
9:28:00 | 34 | 35 | 72
9:29:00 | 34 | 35 | 72
9:30:00 | 34 | 35 | 72
9:31:00 | 33 | 35 | 72
9:32:00 | 33 | 35 | 73
9:33:00 | 33 | 35 | 74
9:34:00 | 33 | 35 | 74
9:35:00 | 33 | 35 | 74
9:36:00 | 33 | 35 | 74
9:37:00 | 33 | 35 | 74
9:38:00 | 33 | 35 | 70
9:39:00 | 33 | 35 | 71
9:40:00 | 33 | 35 | 71
9:41:00 | 33 | 35 | 71
9:42:00 | 33 | 35 | 71
9:43:00 | 33 | 35 | 72
9:44:00 | 33 | 35 | 72
9:45:00 | 33 | 35 | 71
9:46:00 | 33 | 35 | 70
9:47:00 | 33 | 35 | 71
9:48:00 | 33 | 35 | 71
9:49:00 | 33 | 35 | 71
9:50:00 | 33 | 35 | 72
9:51:00 | 33 | 35 | 73
9:52:00 | 33 | 35 | 73
9:53:00 | 33 | 35 | 73
9:54:00 | 33 | 35 | 73
9:55:00 | 33 | 35 | 72
9:56:00 | 33 | 35 | 72
9:57:00 | 33 | 35 | 72
9:58:00 | 33 | 35 | 72
9:59:00 | 32 | 35 | 72
10:00:00 | 32 | 35 | 73
10:01:00 | 32 | 35 | 73
10:02:00 | 32 | 35 | 73
10:03:00 | 32 | 35 | 72
10:04:00 | 32 | 35 | 73
10:05:00 | 32 | 35 | 73
10:06:00 | 32 | 35 | 73
10:07:00 | 32 | 35 | 73
10:08:00 | 32 | 35 | 73
10:09:00 | 32 | 35 | 73
10:10:00 | 32 | 35 | 71
10:11:00 | 32 | 35 | 70
10:12:00 | 32 | 35 | 69
10:13:00 | 32 | 35 | 70
10:14:00 | 32 | 35 | 70
10:15:00 | 32 | 35 | 69
10:16:00 | 32 | 35 | 70
10:17:00 | 32 | 35 | 70
10:18:00 | 32 | 35 | 70
10:19:00 | 32 | 35 | 70
10:20:00 | 32 | 35 | 71
10:21:00 | 32 | 35 | 71
10:22:00 | 32 | 35 | 70
10:23:00 | 32 | 35 | 70
10:24:00 | 32 | 35 | 71
10:25:00 | 32 | 35 | 71
10:26:00 | 32 | 35 | 71
10:27:00 | 31 | 35 | 71
10:28:00 | 31 | 35 | 71
10:29:00 | 31 | 35 | 71
10:30:00 | 31 | 35 | 71
10:31:00 | 31 | 35 | 71
10:32:00 | 31 | 35 | 72
10:33:00 | 31 | 35 | 71
10:34:00 | 31 | 35 | 71
10:35:00 | 31 | 35 | 71
10:36:00 | 31 | 35 | 71
10:37:00 | 31 | 35 | 71
10:38:00 | 31 | 35 | 71
10:39:00 | 31 | 35 | 71
10:40:00 | 31 | 35 | 71
10:41:00 | 31 | 35 | 71
10:42:00 | 31 | 35 | 71
10:43:00 | 31 | 35 | 71
10:44:00 | 31 | 35 | 71
10:45:00 | 31 | 35 | 70
10:46:00 | 31 | 35 | 70
10:47:00 | 31 | 35 | 70
10:48:00 | 31 | 35 | 70
10:49:00 | 31 | 35 | 70
10:50:00 | 31 | 35 | 70
10:51:00 | 31 | 35 | 70
10:52:00 | 31 | 35 | 72
10:53:00 | 31 | 35 | 71
10:54:00 | 31 | 35 | 71
10:55:00 | 31 | 35 | 71
10:56:00 | 31 | 35 | 71
10:57:00 | 31 | 35 | 71
10:58:00 | 31 | 35 | 71
10:59:00 | 31 | 35 | 72
11:00:00 | 31 | 35 | 71
11:01:00 | 30 | 35 | 71
11:02:00 | 30 | 35 | 72
11:03:00 | 30 | 35 | 72
11:04:00 | 30 | 35 | 72
11:05:00 | 30 | 35 | 72
11:06:00 | 30 | 35 | 72
11:07:00 | 30 | 35 | 72
11:08:00 | 30 | 35 | 72
11:09:00 | 30 | 35 | 70
11:10:00 | 30 | 35 | 72
11:11:00 | 30 | 35 | 72
11:12:00 | 30 | 35 | 72
11:13:00 | 30 | 35 | 72
11:14:00 | 30 | 35 | 72
11:15:00 | 30 | 35 | 72
11:16:00 | 30 | 35 | 72
11:17:00 | 30 | 35 | 72
11:18:00 | 30 | 35 | 72
11:19:00 | 30 | 35 | 72
11:20:00 | 30 | 35 | 72
11:21:00 | 30 | 35 | 72
11:22:00 | 30 | 35 | 72
11:23:00 | 30 | 35 | 72
11:24:00 | 30 | 35 | 72
11:25:00 | 30 | 35 | 72
11:26:00 | 30 | 35 | 72
11:27:00 | 30 | 35 | 72
11:28:00 | 30 | 35 | 72
11:29:00 | 30 | 35 | 72
11:30:00 | 30 | 35 | 72
11:31:00 | 30 | 35 | 72
11:32:00 | 30 | 35 | 72
11:33:00 | 30 | 35 | 72
11:34:00 | 30 | 35 | 72
11:35:00 | 30 | 35 | 72
11:36:00 | 30 | 35 | 73
11:37:00 | 30 | 35 | 73
11:38:00 | 30 | 35 | 73
11:39:00 | 30 | 35 | 73
11:40:00 | 30 | 35 | 73
11:41:00 | 29 | 35 | 73
11:42:00 | 29 | 35 | 73
11:43:00 | 29 | 35 | 73
11:44:00 | 29 | 35 | 73
11:45:00 | 29 | 35 | 73
11:46:00 | 29 | 35 | 73
11:47:00 | 29 | 35 | 73
11:48:00 | 29 | 35 | 73
11:49:00 | 29 | 35 | 73
11:50:00 | 29 | 35 | 73
11:51:00 | 29 | 35 | 73
11:52:00 | 29 | 35 | 73
11:53:00 | 29 | 35 | 73
11:54:00 | 29 | 35 | 72
11:55:00 | 29 | 35 | 72
11:56:00 | 29 | 35 | 72
11:57:00 | 29 | 35 | 72
11:58:00 | 29 | 35 | 72
11:59:00 | 29 | 35 | 72
12:00:00 | 29 | 35 | 72
12:01:00 | 29 | 35 | 72
12:02:00 | 29 | 35 | 72
12:03:00 | 29 | 35 | 72
12:04:00 | 29 | 35 | 72
12:05:00 | 29 | 35 | 72
12:06:00 | 29 | 35 | 72
12:07:00 | 29 | 35 | 72
12:08:00 | 29 | 35 | 72
12:09:00 | 29 | 35 | 72
12:10:00 | 29 | 35 | 72
12:11:00 | 29 | 35 | 72
12:12:00 | 29 | 35 | 72
12:13:00 | 29 | 35 | 71
12:14:00 | 29 | 35 | 71
12:15:00 | 29 | 35 | 71
12:16:00 | 29 | 35 | 71
12:17:00 | 29 | 35 | 71
12:18:00 | 29 | 35 | 71
12:19:00 | 29 | 35 | 71
12:20:00 | 29 | 35 | 71
12:21:00 | 29 | 35 | 71
12:22:00 | 29 | 35 | 71
12:23:00 | 29 | 35 | 71
12:24:00 | 29 | 35 | 71
12:25:00 | 29 | 35 | 71
12:26:00 | 29 | 35 | 71
12:27:00 | 28 | 35 | 71
12:28:00 | 28 | 35 | 71
12:29:00 | 28 | 35 | 71
12:30:00 | 28 | 35 | 71
12:31:00 | 28 | 35 | 71
12:32:00 | 28 | 35 | 71
12:33:00 | 28 | 35 | 71
12:34:00 | 28 | 35 | 71
12:35:00 | 28 | 35 | 71
12:36:00 | 28 | 35 | 71
12:37:00 | 28 | 35 | 71
12:38:00 | 28 | 35 | 71
12:39:00 | 28 | 35 | 71
12:40:00 | 28 | 35 | 71
12:41:00 | 28 | 35 | 71
12:42:00 | 28 | 35 | 71
12:43:00 | 28 | 35 | 71
12:44:00 | 28 | 35 | 71
12:45:00 | 28 | 35 | 71
12:46:00 | 28 | 35 | 71
12:47:00 | 28 | 35 | 71
12:48:00 | 28 | 35 | 71
12:49:00 | 28 | 35 | 71
12:50:00 | 28 | 35 | 71
12:51:00 | 28 | 35 | 71
12:52:00 | 28 | 35 | 72
12:53:00 | 28 | 35 | 72
12:54:00 | 28 | 35 | 72
12:55:00 | 28 | 35 | 72
12:56:00 | 28 | 35 | 72
12:57:00 | 28 | 35 | 70
12:58:00 | 28 | 35 | 70
12:59:00 | 28 | 35 | 70
13:00:00 | 28 | 35 | 70
13:01:00 | 28 | 35 | 70
13:02:00 | 28 | 35 | 70
13:03:00 | 28 | 35 | 70
13:04:00 | 28 | 35 | 70
13:05:00 | 28 | 35 | 70
13:06:00 | 28 | 35 | 70
13:07:00 | 28 | 35 | 70
13:08:00 | 28 | 35 | 70
13:09:00 | 28 | 35 | 70
13:10:00 | 28 | 35 | 70
13:11:00 | 28 | 35 | 70
13:12:00 | 28 | 35 | 70
13:13:00 | 28 | 35 | 70
13:14:00 | 28 | 35 | 70
13:15:00 | 28 | 35 | 69
13:16:00 | 28 | 35 | 69
13:17:00 | 28 | 35 | 69
13:18:00 | 27 | 35 | 69
13:19:00 | 28 | 35 | 69
13:20:00 | 27 | 35 | 71
13:21:00 | 27 | 35 | 71
13:22:00 | 27 | 35 | 71
13:23:00 | 27 | 35 | 71
13:24:00 | 27 | 35 | 71
13:25:00 | 27 | 35 | 71
13:26:00 | 27 | 35 | 71
13:27:00 | 27 | 35 | 71
13:28:00 | 27 | 35 | 71
13:29:00 | 27 | 35 | 71
13:30:00 | 27 | 35 | 71
13:31:00 | 27 | 35 | 71
13:32:00 | 27 | 35 | 71
13:33:00 | 27 | 35 | 71
13:34:00 | 27 | 35 | 71
13:35:00 | 27 | 35 | 71
13:36:00 | 27 | 35 | 71
13:37:00 | 27 | 35 | 71
13:38:00 | 27 | 35 | 71
13:39:00 | 27 | 35 | 71
13:40:00 | 27 | 35 | 71
13:41:00 | 27 | 35 | 71
13:42:00 | 27 | 35 | 71
13:43:00 | 27 | 35 | 71
13:44:00 | 27 | 35 | 71
13:45:00 | 27 | 35 | 71
13:46:00 | 27 | 35 | 71
13:47:00 | 27 | 35 | 71
13:48:00 | 27 | 35 | 71
13:49:00 | 27 | 35 | 71
13:50:00 | 27 | 35 | 71
13:51:00 | 27 | 35 | 71
13:52:00 | 27 | 35 | 71
13:53:00 | 27 | 35 | 71
13:54:00 | 27 | 35 | 71
13:55:00 | 27 | 35 | 71
13:56:00 | 27 | 35 | 71
13:57:00 | 27 | 35 | 71
13:58:00 | 27 | 35 | 71
13:59:00 | 27 | 35 | 71
14:00:00 | 27 | 35 | 71
14:01:00 | 27 | 35 | 71
14:02:00 | 27 | 35 | 71
14:03:00 | 27 | 35 | 71
14:04:00 | 27 | 35 | 71
14:05:00 | 27 | 35 | 71
14:06:00 | 27 | 35 | 71
14:07:00 | 27 | 35 | 71
14:08:00 | 27 | 35 | 71
14:09:00 | 27 | 35 | 71
14:10:00 | 27 | 35 | 72
14:11:00 | 27 | 35 | 71
14:12:00 | 27 | 35 | 72
14:13:00 | 27 | 35 | 72
14:14:00 | 27 | 35 | 72
14:15:00 | 27 | 35 | 72
14:16:00 | 27 | 35 | 72
14:17:00 | 27 | 35 | 72
14:18:00 | 26 | 29 | 74
14:19:00 | 26 | 11 | 98
14:20:00 | 26 | 5 | 73
14:21:00 | 26 | 5 | 95
14:22:00 | 26 | 6 | 88
14:23:00 | 26 | 8 | 89
14:24:00 | 26 | 9 | 95