## Sheet1
Колонка_1 | Колонка_2 | Колонка_3 | Колонка_4
--Test Summary--
Full Path and File Name
Instrument Name | 7222 #1
Instrument Type | Consistometer
Instrument Serial Number | 113
Test Start Date | 25.10.2001
Test Start Time | 21:12:40
Test Stop Date | 26.10.2001
Test Stop Time | 1:34:56
Test Length | 4:22:16
Final Sample Time Offset | 4:22:00
Controller Schedule Name
Sampling Period | 60 seconds
Comments | MPa: 27(30min); T: 47C(30min), tap water, dry-blending
Information | WellID | 5900 / 64
Information | Customer | Sovetsky
Information | CementClass | A
Information | CementMfr | Suhoy Log
Information | Additives | 7%PPB Gel+0.6%CD-12+0.2%D0-13
Information | Density | 1500
Information | BHCT | 47
Information | BHST | 60
Information | FluidLoss | Calculated 550.9 cc/30 min
Information | JobType | 146 mm csg lead slurry
Calculated Value | Thickening_Time | 4:12:00
Calculated Value | Setting Time | N/A
Initial Temperature (C) | 26 C
Final Temperature (C) | 46 C
Initial Pressure (MPa) | 3 MPa
Final Pressure (MPa) | 40 MPa
Initial Consistency (Bc) | 8 Bc
Final Consistency (Bc) | 78 Bc
--Data--
Time (HH:MM:SS) | Temperature (C) | Pressure (MPa) | Consistency (Bc)
0:00:00 | 26 | 3 | 8
0:01:00 | 27 | 3 | 11
0:02:00 | 27 | 4 | 9
0:03:00 | 28 | 4 | 11
0:04:00 | 29 | 4 | 14
0:05:00 | 30 | 5 | 11
0:06:00 | 30 | 5 | 13
0:07:00 | 31 | 5 | 12
0:08:00 | 32 | 6 | 10
0:09:00 | 32 | 6 | 10
0:10:00 | 32 | 6 | 10
0:11:00 | 33 | 7 | 9
0:12:00 | 33 | 8 | 9
0:13:00 | 34 | 8 | 10
0:14:00 | 34 | 8 | 8
0:15:00 | 34 | 9 | 7
0:16:00 | 35 | 9 | 5
0:17:00 | 35 | 10 | 6
0:18:00 | 36 | 11 | 5
0:19:00 | 36 | 11 | 6
0:20:00 | 37 | 11 | 6
0:21:00 | 38 | 12 | 6
0:22:00 | 39 | 12 | 6
0:23:00 | 40 | 13 | 6
0:24:00 | 41 | 13 | 6
0:25:00 | 41 | 14 | 6
0:26:00 | 42 | 14 | 7
0:27:00 | 43 | 14 | 7
0:28:00 | 44 | 15 | 10
0:29:00 | 45 | 15 | 16
0:30:00 | 45 | 16 | 19
0:31:00 | 46 | 16 | 38
0:32:00 | 47 | 16 | 19
0:33:00 | 47 | 16 | 141
0:34:00 | 48 | 17 | 23
0:35:00 | 48 | 17 | 13
0:36:00 | 48 | 17 | 10
0:37:00 | 48 | 18 | 10
0:38:00 | 48 | 18 | 12
0:39:00 | 48 | 19 | 9
0:40:00 | 48 | 19 | 11
0:41:00 | 47 | 20 | 11
0:42:00 | 47 | 20 | 13
0:43:00 | 47 | 21 | 15
0:44:00 | 46 | 21 | 13
0:45:00 | 46 | 21 | 10
0:46:00 | 46 | 21 | 15
0:47:00 | 46 | 22 | 12
0:48:00 | 45 | 22 | 16
0:49:00 | 45 | 23 | 31
0:50:00 | 45 | 23 | 26
0:51:00 | 45 | 24 | 15
0:52:00 | 45 | 24 | 24
0:53:00 | 45 | 25 | 22
0:54:00 | 45 | 25 | 14
0:55:00 | 45 | 26 | 14
0:56:00 | 46 | 26 | 25
0:57:00 | 46 | 26 | 15
0:58:00 | 46 | 27 | 17
0:59:00 | 46 | 27 | 14
1:00:00 | 46 | 28 | 21
1:01:00 | 46 | 28 | 18
1:02:00 | 46 | 28 | 19
1:03:00 | 46 | 29 | 13
1:04:00 | 46 | 29 | 12
1:05:00 | 46 | 30 | 10
1:06:00 | 46 | 30 | 7
1:07:00 | 46 | 30 | 10
1:08:00 | 46 | 31 | 9
1:09:00 | 46 | 31 | 9
1:10:00 | 46 | 32 | 12
1:11:00 | 46 | 32 | 11
1:12:00 | 45 | 32 | 10
1:13:00 | 45 | 33 | 10
1:14:00 | 45 | 33 | 7
1:15:00 | 45 | 34 | 11
1:16:00 | 45 | 34 | 7
1:17:00 | 45 | 35 | 7
1:18:00 | 45 | 35 | 7
1:19:00 | 45 | 36 | 7
1:20:00 | 46 | 36 | 7
1:21:00 | 46 | 36 | 7
1:22:00 | 46 | 37 | 7
1:23:00 | 46 | 37 | 7
1:24:00 | 46 | 38 | 8
1:25:00 | 46 | 38 | 8
1:26:00 | 46 | 38 | 10
1:27:00 | 46 | 39 | 13
1:28:00 | 46 | 39 | 10
1:29:00 | 46 | 40 | 9
1:30:00 | 46 | 40 | 10
1:31:00 | 45 | 40 | 9
1:32:00 | 45 | 40 | 8
1:33:00 | 45 | 40 | 8
1:34:00 | 45 | 40 | 8
1:35:00 | 45 | 40 | 8
1:36:00 | 45 | 41 | 8
1:37:00 | 45 | 41 | 8
1:38:00 | 45 | 41 | 8
1:39:00 | 46 | 41 | 8
1:40:00 | 46 | 41 | 7
1:41:00 | 46 | 41 | 7
1:42:00 | 46 | 41 | 7
1:43:00 | 46 | 41 | 8
1:44:00 | 46 | 41 | 8
1:45:00 | 46 | 41 | 8
1:46:00 | 46 | 41 | 8
1:47:00 | 46 | 41 | 8
1:48:00 | 46 | 41 | 8
1:49:00 | 46 | 41 | 8
1:50:00 | 46 | 40 | 8
1:51:00 | 46 | 40 | 8
1:52:00 | 46 | 40 | 8
1:53:00 | 46 | 40 | 8
1:54:00 | 45 | 40 | 8
1:55:00 | 45 | 40 | 8
1:56:00 | 45 | 40 | 7
1:57:00 | 45 | 40 | 7
1:58:00 | 45 | 41 | 7
1:59:00 | 45 | 41 | 7
2:00:00 | 46 | 41 | 7
2:01:00 | 46 | 41 | 7
2:02:00 | 46 | 41 | 7
2:03:00 | 46 | 41 | 7
2:04:00 | 46 | 41 | 7
2:05:00 | 46 | 41 | 7
2:06:00 | 46 | 41 | 8
2:07:00 | 46 | 41 | 8
2:08:00 | 46 | 41 | 8
2:09:00 | 46 | 41 | 8
2:10:00 | 46 | 41 | 8
2:11:00 | 46 | 40 | 8
2:12:00 | 46 | 40 | 8
2:13:00 | 46 | 40 | 8
2:14:00 | 46 | 40 | 8
2:15:00 | 45 | 40 | 8
2:16:00 | 45 | 40 | 7
2:17:00 | 45 | 40 | 7
2:18:00 | 45 | 40 | 7
2:19:00 | 45 | 40 | 7
2:20:00 | 45 | 41 | 7
2:21:00 | 45 | 41 | 8
2:22:00 | 46 | 41 | 8
2:23:00 | 46 | 41 | 8
2:24:00 | 46 | 41 | 8
2:25:00 | 46 | 41 | 8
2:26:00 | 46 | 41 | 8
2:27:00 | 46 | 41 | 8
2:28:00 | 46 | 41 | 8
2:29:00 | 46 | 41 | 8
2:30:00 | 46 | 41 | 8
2:31:00 | 46 | 40 | 8
2:32:00 | 46 | 40 | 8
2:33:00 | 46 | 40 | 8
2:34:00 | 46 | 40 | 8
2:35:00 | 46 | 40 | 8
2:36:00 | 45 | 40 | 8
2:37:00 | 45 | 40 | 8
2:38:00 | 45 | 40 | 8
2:39:00 | 45 | 40 | 9
2:40:00 | 45 | 40 | 9
2:41:00 | 46 | 41 | 10
2:42:00 | 46 | 41 | 10
2:43:00 | 46 | 41 | 10
2:44:00 | 46 | 41 | 10
2:45:00 | 46 | 41 | 10
2:46:00 | 46 | 41 | 10
2:47:00 | 46 | 41 | 10
2:48:00 | 46 | 41 | 10
2:49:00 | 46 | 41 | 10
2:50:00 | 46 | 41 | 10
2:51:00 | 46 | 41 | 10
2:52:00 | 46 | 41 | 10
2:53:00 | 46 | 40 | 11
2:54:00 | 46 | 40 | 11
2:55:00 | 46 | 40 | 11
2:56:00 | 46 | 40 | 11
2:57:00 | 46 | 40 | 11
2:58:00 | 46 | 40 | 11
2:59:00 | 45 | 40 | 11
3:00:00 | 45 | 40 | 11
3:01:00 | 45 | 40 | 11
3:02:00 | 46 | 41 | 12
3:03:00 | 46 | 41 | 12
3:04:00 | 46 | 41 | 12
3:05:00 | 46 | 41 | 13
3:06:00 | 46 | 41 | 13
3:07:00 | 46 | 41 | 13
3:08:00 | 46 | 41 | 13
3:09:00 | 46 | 41 | 14
3:10:00 | 46 | 41 | 13
3:11:00 | 46 | 41 | 13
3:12:00 | 46 | 41 | 13
3:13:00 | 46 | 41 | 15
3:14:00 | 46 | 41 | 14
3:15:00 | 46 | 41 | 14
3:16:00 | 46 | 40 | 14
3:17:00 | 46 | 40 | 14
3:18:00 | 46 | 40 | 14
3:19:00 | 46 | 40 | 15
3:20:00 | 46 | 40 | 15
3:21:00 | 46 | 40 | 15
3:22:00 | 45 | 40 | 15
3:23:00 | 45 | 41 | 15
3:24:00 | 45 | 41 | 14
3:25:00 | 45 | 41 | 14
3:26:00 | 45 | 41 | 14
3:27:00 | 45 | 41 | 15
3:28:00 | 46 | 41 | 15
3:29:00 | 46 | 41 | 15
3:30:00 | 46 | 41 | 15
3:31:00 | 46 | 41 | 15
3:32:00 | 46 | 41 | 16
3:33:00 | 46 | 41 | 18
3:34:00 | 46 | 41 | 18
3:35:00 | 46 | 41 | 19
3:36:00 | 46 | 40 | 19
3:37:00 | 46 | 40 | 19
3:38:00 | 46 | 40 | 19
3:39:00 | 46 | 40 | 20
3:40:00 | 46 | 40 | 20
3:41:00 | 46 | 40 | 20
3:42:00 | 45 | 40 | 23
3:43:00 | 45 | 41 | 23
3:44:00 | 45 | 41 | 23
3:45:00 | 45 | 41 | 23
3:46:00 | 45 | 41 | 25
3:47:00 | 46 | 41 | 22
3:48:00 | 46 | 41 | 23
3:49:00 | 46 | 41 | 24
3:50:00 | 46 | 41 | 29
3:51:00 | 46 | 41 | 27
3:52:00 | 46 | 41 | 31
3:53:00 | 46 | 41 | 31
3:54:00 | 46 | 40 | 33
3:55:00 | 46 | 40 | 34
3:56:00 | 46 | 40 | 35
3:57:00 | 46 | 40 | 37
3:58:00 | 46 | 40 | 39
3:59:00 | 46 | 40 | 40
4:00:00 | 45 | 40 | 43
4:01:00 | 45 | 40 | 46
4:02:00 | 46 | 40 | 50
4:03:00 | 46 | 41 | 50
4:04:00 | 46 | 41 | 49
4:05:00 | 46 | 41 | 53
4:06:00 | 46 | 41 | 54
4:07:00 | 46 | 41 | 53
4:08:00 | 46 | 41 | 55
4:09:00 | 46 | 41 | 69
4:10:00 | 46 | 40 | 63
4:11:00 | 46 | 40 | 83
4:12:00 | 46 | 40 | 77
4:13:00 | 46 | 40 | 60
4:14:00 | 46 | 40 | 62
4:15:00 | 46 | 40 | 64
4:16:00 | 46 | 40 | 66
4:17:00 | 46 | 40 | 67
4:18:00 | 46 | 40 | 69
4:19:00 | 46 | 40 | 73
4:20:00 | 46 | 40 | 71
4:21:00 | 46 | 40 | 73
4:22:00 | 46 | 40 | 78