## Sheet1
Колонка_1 | Колонка_2 | Колонка_3 | Колонка_4
--Test Summary--
Full Path and File Name
Instrument Name | 7222 #1
Instrument Type | Consistometer
Instrument Serial Number | 113
Test Start Date | 18.11.2002
Test Start Time | 16:36:56
Test Stop Date | 19.11.2002
Test Stop Time | 7:21:57
Test Length | 14:45:01
Final Sample Time Offset | 14:45:00
Controller Schedule Name
Sampling Period | 60 seconds
Comments | MPa: 25(30min), T: 50C(30min), tap water, dry blending
Information | WellID | 56/1851
Information | Customer | Sovetsky
Information | CementClass | A
Information | CementMfr | Sukhoy Log
Information | Additives | 8%Gel+0.7%D-19
Information | Density | 1500
Information | BHCT | 50
Information | BHST | 65
Information | FluidLoss
Information | JobType | 146 mm csg lead slurry
Calculated Value | Thickening_Time | 5:09:00
Calculated Value | Setting Time | 14:45:00
Initial Temperature (C) | 24 C
Final Temperature (C) | 28 C
Initial Pressure (MPa) | 1 MPa
Final Pressure (MPa) | 25 MPa
Initial Consistency (Bc) | 4 Bc
Final Consistency (Bc) | 104 Bc
--Data--
Time (HH:MM:SS) | Temperature (C) | Pressure (MPa) | Consistency (Bc)
0:00:00 | 24 | 1 | 4
0:01:00 | 24 | 2 | 4
0:02:00 | 24 | 3 | 6
0:03:00 | 25 | 4 | 5
0:04:00 | 25 | 5 | 5
0:05:00 | 25 | 5 | 4
0:06:00 | 26 | 6 | 4
0:07:00 | 26 | 7 | 5
0:08:00 | 27 | 8 | 6
0:09:00 | 28 | 9 | 5
0:10:00 | 29 | 10 | 6
0:11:00 | 30 | 11 | 5
0:12:00 | 32 | 11 | 5
0:13:00 | 33 | 12 | 5
0:14:00 | 34 | 13 | 5
0:15:00 | 35 | 14 | 5
0:16:00 | 37 | 14 | 5
0:17:00 | 38 | 15 | 5
0:18:00 | 39 | 16 | 6
0:19:00 | 40 | 16 | 6
0:20:00 | 41 | 17 | 4
0:21:00 | 42 | 18 | 5
0:22:00 | 42 | 18 | 4
0:23:00 | 43 | 19 | 4
0:24:00 | 44 | 20 | 4
0:25:00 | 45 | 21 | 5
0:26:00 | 46 | 21 | 5
0:27:00 | 47 | 22 | 5
0:28:00 | 48 | 23 | 5
0:29:00 | 48 | 24 | 5
0:30:00 | 49 | 25 | 5
0:31:00 | 50 | 25 | 5
0:32:00 | 51 | 25 | 5
0:33:00 | 52 | 25 | 5
0:34:00 | 52 | 25 | 4
0:35:00 | 52 | 25 | 5
0:36:00 | 53 | 25 | 5
0:37:00 | 53 | 25 | 5
0:38:00 | 52 | 25 | 4
0:39:00 | 52 | 25 | 4
0:40:00 | 52 | 25 | 4
0:41:00 | 52 | 25 | 4
0:42:00 | 51 | 24 | 4
0:43:00 | 51 | 25 | 4
0:44:00 | 51 | 25 | 4
0:45:00 | 51 | 25 | 4
0:46:00 | 50 | 25 | 4
0:47:00 | 50 | 25 | 4
0:48:00 | 50 | 25 | 4
0:49:00 | 50 | 25 | 4
0:50:00 | 50 | 25 | 4
0:51:00 | 50 | 25 | 4
0:52:00 | 50 | 25 | 4
0:53:00 | 50 | 25 | 4
0:54:00 | 50 | 25 | 4
0:55:00 | 50 | 25 | 4
0:56:00 | 50 | 25 | 4
0:57:00 | 50 | 25 | 4
0:58:00 | 50 | 25 | 4
0:59:00 | 50 | 25 | 4
1:00:00 | 50 | 25 | 4
1:01:00 | 50 | 25 | 4
1:02:00 | 50 | 25 | 4
1:03:00 | 50 | 25 | 4
1:04:00 | 50 | 25 | 4
1:05:00 | 50 | 25 | 4
1:06:00 | 50 | 25 | 4
1:07:00 | 50 | 25 | 4
1:08:00 | 50 | 25 | 4
1:09:00 | 50 | 25 | 4
1:10:00 | 50 | 25 | 4
1:11:00 | 50 | 25 | 4
1:12:00 | 50 | 25 | 4
1:13:00 | 50 | 25 | 4
1:14:00 | 50 | 25 | 4
1:15:00 | 50 | 25 | 4
1:16:00 | 50 | 25 | 4
1:17:00 | 50 | 25 | 4
1:18:00 | 50 | 25 | 4
1:19:00 | 50 | 25 | 4
1:20:00 | 50 | 25 | 4
1:21:00 | 50 | 25 | 4
1:22:00 | 50 | 25 | 4
1:23:00 | 50 | 25 | 3
1:24:00 | 50 | 25 | 4
1:25:00 | 50 | 25 | 3
1:26:00 | 50 | 25 | 3
1:27:00 | 50 | 25 | 4
1:28:00 | 50 | 25 | 4
1:29:00 | 50 | 25 | 4
1:30:00 | 50 | 25 | 4
1:31:00 | 50 | 25 | 4
1:32:00 | 50 | 25 | 4
1:33:00 | 50 | 25 | 4
1:34:00 | 50 | 25 | 4
1:35:00 | 50 | 25 | 4
1:36:00 | 50 | 25 | 4
1:37:00 | 50 | 25 | 4
1:38:00 | 50 | 25 | 4
1:39:00 | 50 | 25 | 4
1:40:00 | 50 | 25 | 4
1:41:00 | 50 | 25 | 4
1:42:00 | 50 | 25 | 3
1:43:00 | 50 | 25 | 3
1:44:00 | 50 | 25 | 3
1:45:00 | 50 | 25 | 3
1:46:00 | 50 | 25 | 3
1:47:00 | 50 | 25 | 3
1:48:00 | 50 | 25 | 3
1:49:00 | 50 | 25 | 3
1:50:00 | 50 | 25 | 3
1:51:00 | 50 | 25 | 3
1:52:00 | 50 | 25 | 3
1:53:00 | 50 | 25 | 3
1:54:00 | 50 | 25 | 3
1:55:00 | 50 | 25 | 3
1:56:00 | 50 | 25 | 3
1:57:00 | 50 | 25 | 3
1:58:00 | 50 | 25 | 3
1:59:00 | 50 | 25 | 3
2:00:00 | 50 | 25 | 3
2:01:00 | 50 | 25 | 3
2:02:00 | 50 | 25 | 3
2:03:00 | 50 | 25 | 3
2:04:00 | 50 | 25 | 3
2:05:00 | 50 | 25 | 3
2:06:00 | 50 | 25 | 3
2:07:00 | 50 | 25 | 3
2:08:00 | 50 | 25 | 3
2:09:00 | 50 | 25 | 3
2:10:00 | 50 | 25 | 3
2:11:00 | 50 | 25 | 3
2:12:00 | 50 | 25 | 3
2:13:00 | 50 | 25 | 3
2:14:00 | 50 | 25 | 3
2:15:00 | 50 | 25 | 3
2:16:00 | 50 | 25 | 3
2:17:00 | 50 | 25 | 3
2:18:00 | 50 | 25 | 3
2:19:00 | 50 | 25 | 3
2:20:00 | 50 | 25 | 3
2:21:00 | 50 | 25 | 3
2:22:00 | 50 | 25 | 3
2:23:00 | 50 | 25 | 4
2:24:00 | 50 | 25 | 4
2:25:00 | 50 | 25 | 4
2:26:00 | 49 | 25 | 4
2:27:00 | 49 | 25 | 4
2:28:00 | 49 | 25 | 4
2:29:00 | 49 | 25 | 4
2:30:00 | 49 | 25 | 4
2:31:00 | 49 | 25 | 4
2:32:00 | 49 | 25 | 3
2:33:00 | 49 | 25 | 4
2:34:00 | 50 | 25 | 4
2:35:00 | 50 | 25 | 4
2:36:00 | 50 | 25 | 3
2:37:00 | 50 | 25 | 3
2:38:00 | 50 | 25 | 3
2:39:00 | 50 | 25 | 3
2:40:00 | 50 | 25 | 3
2:41:00 | 50 | 25 | 4
2:42:00 | 50 | 25 | 5
2:43:00 | 50 | 25 | 5
2:44:00 | 50 | 25 | 5
2:45:00 | 50 | 25 | 5
2:46:00 | 50 | 25 | 6
2:47:00 | 50 | 25 | 6
2:48:00 | 50 | 25 | 7
2:49:00 | 50 | 25 | 7
2:50:00 | 50 | 25 | 7
2:51:00 | 50 | 25 | 8
2:52:00 | 50 | 25 | 8
2:53:00 | 50 | 25 | 9
2:54:00 | 50 | 25 | 9
2:55:00 | 49 | 25 | 9
2:56:00 | 49 | 25 | 9
2:57:00 | 49 | 25 | 9
2:58:00 | 49 | 25 | 9
2:59:00 | 49 | 25 | 10
3:00:00 | 49 | 25 | 10
3:01:00 | 49 | 25 | 10
3:02:00 | 49 | 25 | 10
3:03:00 | 50 | 25 | 11
3:04:00 | 50 | 25 | 11
3:05:00 | 50 | 25 | 12
3:06:00 | 50 | 25 | 12
3:07:00 | 50 | 25 | 12
3:08:00 | 50 | 25 | 13
3:09:00 | 50 | 25 | 13
3:10:00 | 49 | 25 | 13
3:11:00 | 49 | 25 | 13
3:12:00 | 49 | 25 | 13
3:13:00 | 49 | 25 | 13
3:14:00 | 49 | 25 | 13
3:15:00 | 49 | 25 | 14
3:16:00 | 49 | 25 | 14
3:17:00 | 50 | 25 | 14
3:18:00 | 50 | 25 | 14
3:19:00 | 50 | 25 | 14
3:20:00 | 50 | 25 | 15
3:21:00 | 50 | 25 | 15
3:22:00 | 50 | 25 | 15
3:23:00 | 50 | 25 | 16
3:24:00 | 50 | 25 | 16
3:25:00 | 50 | 25 | 16
3:26:00 | 49 | 25 | 16
3:27:00 | 49 | 25 | 16
3:28:00 | 49 | 25 | 16
3:29:00 | 49 | 25 | 17
3:30:00 | 49 | 25 | 17
3:31:00 | 49 | 25 | 17
3:32:00 | 50 | 25 | 17
3:33:00 | 50 | 25 | 17
3:34:00 | 50 | 25 | 17
3:35:00 | 50 | 25 | 17
3:36:00 | 50 | 25 | 17
3:37:00 | 50 | 25 | 18
3:38:00 | 50 | 25 | 18
3:39:00 | 50 | 24 | 18
3:40:00 | 50 | 25 | 18
3:41:00 | 50 | 25 | 18
3:42:00 | 49 | 25 | 19
3:43:00 | 49 | 25 | 19
3:44:00 | 49 | 25 | 19
3:45:00 | 49 | 25 | 20
3:46:00 | 50 | 25 | 20
3:47:00 | 50 | 25 | 20
3:48:00 | 50 | 25 | 20
3:49:00 | 50 | 25 | 21
3:50:00 | 50 | 25 | 21
3:51:00 | 50 | 25 | 21
3:52:00 | 50 | 25 | 21
3:53:00 | 50 | 25 | 21
3:54:00 | 50 | 25 | 21
3:55:00 | 50 | 24 | 21
3:56:00 | 50 | 25 | 21
3:57:00 | 49 | 25 | 21
3:58:00 | 49 | 25 | 21
3:59:00 | 49 | 25 | 21
4:00:00 | 49 | 25 | 21
4:01:00 | 50 | 25 | 21
4:02:00 | 50 | 25 | 21
4:03:00 | 50 | 25 | 21
4:04:00 | 50 | 25 | 21
4:05:00 | 50 | 25 | 21
4:06:00 | 50 | 25 | 29
4:07:00 | 50 | 25 | 29
4:08:00 | 50 | 25 | 29
4:09:00 | 50 | 25 | 29
4:10:00 | 50 | 25 | 29
4:11:00 | 50 | 25 | 30
4:12:00 | 50 | 25 | 30
4:13:00 | 49 | 25 | 30
4:14:00 | 49 | 25 | 30
4:15:00 | 49 | 25 | 30
4:16:00 | 50 | 25 | 31
4:17:00 | 49 | 25 | 31
4:18:00 | 49 | 25 | 31
4:19:00 | 50 | 25 | 32
4:20:00 | 50 | 25 | 33
4:21:00 | 50 | 25 | 34
4:22:00 | 50 | 25 | 34
4:23:00 | 50 | 25 | 35
4:24:00 | 50 | 25 | 35
4:25:00 | 50 | 25 | 35
4:26:00 | 50 | 25 | 39
4:27:00 | 50 | 25 | 38
4:28:00 | 50 | 25 | 37
4:29:00 | 50 | 24 | 37
4:30:00 | 49 | 25 | 38
4:31:00 | 49 | 25 | 37
4:32:00 | 49 | 25 | 42
4:33:00 | 49 | 25 | 43
4:34:00 | 49 | 25 | 42
4:35:00 | 50 | 25 | 42
4:36:00 | 50 | 25 | 43
4:37:00 | 50 | 25 | 46
4:38:00 | 50 | 25 | 46
4:39:00 | 50 | 25 | 47
4:40:00 | 50 | 25 | 47
4:41:00 | 50 | 25 | 47
4:42:00 | 50 | 25 | 47
4:43:00 | 50 | 25 | 50
4:44:00 | 50 | 25 | 51
4:45:00 | 50 | 25 | 53
4:46:00 | 49 | 25 | 53
4:47:00 | 49 | 25 | 55
4:48:00 | 49 | 25 | 56
4:49:00 | 49 | 25 | 56
4:50:00 | 50 | 25 | 57
4:51:00 | 50 | 25 | 58
4:52:00 | 50 | 25 | 59
4:53:00 | 50 | 25 | 59
4:54:00 | 50 | 25 | 60
4:55:00 | 50 | 25 | 63
4:56:00 | 50 | 25 | 61
4:57:00 | 50 | 25 | 62
4:58:00 | 50 | 25 | 61
4:59:00 | 50 | 25 | 64
5:00:00 | 50 | 25 | 63
5:01:00 | 49 | 25 | 62
5:02:00 | 49 | 25 | 66
5:03:00 | 49 | 25 | 67
5:04:00 | 49 | 25 | 68
5:05:00 | 49 | 25 | 68
5:06:00 | 50 | 25 | 68
5:07:00 | 50 | 25 | 68
5:08:00 | 50 | 25 | 73
5:09:00 | 50 | 25 | 76
5:10:00 | 50 | 25 | 76
5:11:00 | 50 | 25 | 76
5:12:00 | 50 | 25 | 77
5:13:00 | 50 | 24 | 77
5:14:00 | 50 | 25 | 79
5:15:00 | 50 | 25 | 82
5:16:00 | 50 | 25 | 81
5:17:00 | 49 | 25 | 82
5:18:00 | 49 | 25 | 81
5:19:00 | 49 | 25 | 85
5:20:00 | 49 | 25 | 88
5:21:00 | 49 | 25 | 89
5:22:00 | 50 | 25 | 90
5:23:00 | 50 | 25 | 92
5:24:00 | 50 | 25 | 93
5:25:00 | 50 | 25 | 93
5:26:00 | 50 | 25 | 94
5:27:00 | 50 | 25 | 95
5:28:00 | 50 | 25 | 95
5:29:00 | 50 | 25 | 96
5:30:00 | 50 | 25 | 96
5:31:00 | 49 | 25 | 96
5:32:00 | 49 | 25 | 96
5:33:00 | 49 | 25 | 86
5:34:00 | 50 | 25 | 86
5:35:00 | 50 | 25 | 86
5:36:00 | 50 | 25 | 86
5:37:00 | 50 | 25 | 86
5:38:00 | 50 | 25 | 86
5:39:00 | 50 | 25 | 86
5:40:00 | 50 | 25 | 86
5:41:00 | 50 | 25 | 86
5:42:00 | 50 | 25 | 86
5:43:00 | 50 | 25 | 86
5:44:00 | 50 | 25 | 86
5:45:00 | 50 | 25 | 86
5:46:00 | 51 | 25 | 87
5:47:00 | 51 | 25 | 87
5:48:00 | 51 | 25 | 87
5:49:00 | 51 | 25 | 87
5:50:00 | 51 | 25 | 87
5:51:00 | 51 | 25 | 87
5:52:00 | 51 | 25 | 87
5:53:00 | 51 | 25 | 87
5:54:00 | 51 | 25 | 87
5:55:00 | 51 | 25 | 87
5:56:00 | 51 | 25 | 87
5:57:00 | 51 | 25 | 87
5:58:00 | 51 | 25 | 87
5:59:00 | 51 | 25 | 87
6:00:00 | 51 | 25 | 88
6:01:00 | 51 | 25 | 88
6:02:00 | 51 | 25 | 88
6:03:00 | 51 | 25 | 88
6:04:00 | 51 | 25 | 87
6:05:00 | 51 | 25 | 87
6:06:00 | 51 | 25 | 87
6:07:00 | 50 | 25 | 87
6:08:00 | 50 | 25 | 87
6:09:00 | 50 | 25 | 87
6:10:00 | 50 | 25 | 87
6:11:00 | 50 | 25 | 88
6:12:00 | 50 | 25 | 88
6:13:00 | 50 | 25 | 88
6:14:00 | 50 | 25 | 88
6:15:00 | 50 | 25 | 89
6:16:00 | 50 | 25 | 89
6:17:00 | 50 | 25 | 89
6:18:00 | 50 | 25 | 89
6:19:00 | 50 | 25 | 89
6:20:00 | 50 | 25 | 89
6:21:00 | 50 | 25 | 91
6:22:00 | 50 | 25 | 91
6:23:00 | 50 | 25 | 91
6:24:00 | 50 | 25 | 91
6:25:00 | 50 | 25 | 91
6:26:00 | 49 | 25 | 91
6:27:00 | 49 | 25 | 91
6:28:00 | 49 | 25 | 91
6:29:00 | 49 | 25 | 91
6:30:00 | 49 | 25 | 91
6:31:00 | 49 | 25 | 91
6:32:00 | 49 | 25 | 91
6:33:00 | 49 | 25 | 91
6:34:00 | 49 | 24 | 91
6:35:00 | 49 | 25 | 91
6:36:00 | 49 | 25 | 91
6:37:00 | 49 | 25 | 91
6:38:00 | 49 | 25 | 89
6:39:00 | 49 | 25 | 89
6:40:00 | 49 | 25 | 89
6:41:00 | 48 | 25 | 89
6:42:00 | 48 | 25 | 89
6:43:00 | 48 | 25 | 89
6:44:00 | 48 | 25 | 89
6:45:00 | 48 | 25 | 89
6:46:00 | 48 | 25 | 89
6:47:00 | 48 | 24 | 89
6:48:00 | 48 | 25 | 92
6:49:00 | 48 | 25 | 92
6:50:00 | 48 | 25 | 92
6:51:00 | 48 | 25 | 93
6:52:00 | 48 | 25 | 93
6:53:00 | 48 | 25 | 92
6:54:00 | 47 | 25 | 92
6:55:00 | 47 | 25 | 92
6:56:00 | 47 | 25 | 92
6:57:00 | 47 | 25 | 90
6:58:00 | 47 | 25 | 90
6:59:00 | 47 | 25 | 89
7:00:00 | 47 | 25 | 88
7:01:00 | 47 | 25 | 88
7:02:00 | 47 | 25 | 88
7:03:00 | 47 | 25 | 89
7:04:00 | 47 | 25 | 89
7:05:00 | 47 | 25 | 88
7:06:00 | 47 | 25 | 88
7:07:00 | 46 | 25 | 88
7:08:00 | 46 | 25 | 88
7:09:00 | 46 | 25 | 88
7:10:00 | 46 | 25 | 88
7:11:00 | 46 | 25 | 88
7:12:00 | 46 | 25 | 88
7:13:00 | 46 | 25 | 88
7:14:00 | 46 | 25 | 88
7:15:00 | 46 | 25 | 88
7:16:00 | 46 | 25 | 88
7:17:00 | 46 | 25 | 90
7:18:00 | 46 | 25 | 90
7:19:00 | 46 | 25 | 90
7:20:00 | 45 | 25 | 90
7:21:00 | 45 | 25 | 90
7:22:00 | 45 | 25 | 90
7:23:00 | 45 | 25 | 90
7:24:00 | 45 | 25 | 90
7:25:00 | 45 | 25 | 90
7:26:00 | 45 | 25 | 90
7:27:00 | 45 | 25 | 90
7:28:00 | 45 | 25 | 90
7:29:00 | 45 | 25 | 90
7:30:00 | 45 | 25 | 90
7:31:00 | 45 | 25 | 91
7:32:00 | 45 | 25 | 91
7:33:00 | 45 | 25 | 91
7:34:00 | 44 | 25 | 91
7:35:00 | 44 | 25 | 91
7:36:00 | 44 | 25 | 91
7:37:00 | 44 | 25 | 91
7:38:00 | 44 | 25 | 91
7:39:00 | 44 | 25 | 91
7:40:00 | 44 | 25 | 91
7:41:00 | 44 | 25 | 91
7:42:00 | 44 | 25 | 91
7:43:00 | 44 | 25 | 94
7:44:00 | 44 | 25 | 94
7:45:00 | 44 | 25 | 94
7:46:00 | 44 | 25 | 94
7:47:00 | 43 | 25 | 94
7:48:00 | 43 | 25 | 96
7:49:00 | 43 | 25 | 96
7:50:00 | 43 | 25 | 96
7:51:00 | 43 | 25 | 96
7:52:00 | 43 | 25 | 96
7:53:00 | 43 | 25 | 95
7:54:00 | 43 | 25 | 96
7:55:00 | 43 | 25 | 96
7:56:00 | 43 | 25 | 95
7:57:00 | 43 | 25 | 95
7:58:00 | 43 | 25 | 93
7:59:00 | 43 | 25 | 92
8:00:00 | 43 | 25 | 92
8:01:00 | 43 | 25 | 92
8:02:00 | 42 | 25 | 92
8:03:00 | 42 | 25 | 91
8:04:00 | 42 | 25 | 91
8:05:00 | 42 | 25 | 90
8:06:00 | 42 | 25 | 90
8:07:00 | 42 | 25 | 95
8:08:00 | 42 | 25 | 94
8:09:00 | 42 | 25 | 94
8:10:00 | 42 | 25 | 94
8:11:00 | 42 | 25 | 94
8:12:00 | 42 | 25 | 94
8:13:00 | 42 | 25 | 94
8:14:00 | 42 | 25 | 95
8:15:00 | 42 | 25 | 95
8:16:00 | 42 | 25 | 94
8:17:00 | 41 | 25 | 94
8:18:00 | 41 | 25 | 95
8:19:00 | 41 | 25 | 95
8:20:00 | 41 | 25 | 95
8:21:00 | 41 | 24 | 95
8:22:00 | 41 | 25 | 94
8:23:00 | 41 | 25 | 94
8:24:00 | 41 | 25 | 94
8:25:00 | 41 | 25 | 99
8:26:00 | 41 | 25 | 98
8:27:00 | 41 | 25 | 97
8:28:00 | 41 | 25 | 97
8:29:00 | 41 | 25 | 97
8:30:00 | 41 | 25 | 94
8:31:00 | 41 | 25 | 93
8:32:00 | 41 | 25 | 93
8:33:00 | 40 | 25 | 93
8:34:00 | 40 | 25 | 93
8:35:00 | 40 | 25 | 93
8:36:00 | 40 | 25 | 95
8:37:00 | 40 | 25 | 96
8:38:00 | 40 | 25 | 95
8:39:00 | 40 | 25 | 94
8:40:00 | 40 | 25 | 94
8:41:00 | 40 | 25 | 97
8:42:00 | 40 | 25 | 93
8:43:00 | 40 | 25 | 93
8:44:00 | 40 | 25 | 93
8:45:00 | 40 | 25 | 93
8:46:00 | 40 | 25 | 93
8:47:00 | 40 | 25 | 93
8:48:00 | 40 | 25 | 94
8:49:00 | 40 | 25 | 93
8:50:00 | 39 | 25 | 93
8:51:00 | 39 | 25 | 90
8:52:00 | 39 | 25 | 90
8:53:00 | 39 | 25 | 90
8:54:00 | 39 | 25 | 90
8:55:00 | 39 | 24 | 90
8:56:00 | 39 | 25 | 91
8:57:00 | 39 | 25 | 91
8:58:00 | 39 | 25 | 91
8:59:00 | 39 | 25 | 91
9:00:00 | 39 | 25 | 91
9:01:00 | 39 | 25 | 91
9:02:00 | 39 | 25 | 91
9:03:00 | 39 | 25 | 91
9:04:00 | 39 | 25 | 90
9:05:00 | 39 | 25 | 90
9:06:00 | 39 | 25 | 90
9:07:00 | 39 | 25 | 93
9:08:00 | 38 | 25 | 92
9:09:00 | 38 | 25 | 92
9:10:00 | 38 | 25 | 92
9:11:00 | 38 | 25 | 92
9:12:00 | 38 | 25 | 92
9:13:00 | 38 | 25 | 92
9:14:00 | 38 | 25 | 92
9:15:00 | 38 | 25 | 92
9:16:00 | 38 | 25 | 93
9:17:00 | 38 | 25 | 93
9:18:00 | 38 | 25 | 93
9:19:00 | 38 | 24 | 93
9:20:00 | 38 | 25 | 94
9:21:00 | 38 | 25 | 93
9:22:00 | 38 | 25 | 93
9:23:00 | 38 | 25 | 92
9:24:00 | 38 | 25 | 92
9:25:00 | 38 | 25 | 92
9:26:00 | 38 | 25 | 90
9:27:00 | 38 | 25 | 90
9:28:00 | 37 | 25 | 90
9:29:00 | 37 | 25 | 90
9:30:00 | 37 | 25 | 90
9:31:00 | 37 | 25 | 90
9:32:00 | 37 | 25 | 90
9:33:00 | 37 | 25 | 90
9:34:00 | 37 | 25 | 90
9:35:00 | 37 | 25 | 90
9:36:00 | 37 | 25 | 90
9:37:00 | 37 | 25 | 90
9:38:00 | 37 | 25 | 90
9:39:00 | 37 | 25 | 91
9:40:00 | 37 | 25 | 92
9:41:00 | 37 | 25 | 93
9:42:00 | 37 | 25 | 93
9:43:00 | 37 | 25 | 93
9:44:00 | 37 | 25 | 90
9:45:00 | 37 | 25 | 90
9:46:00 | 37 | 25 | 90
9:47:00 | 37 | 25 | 90
9:48:00 | 37 | 25 | 90
9:49:00 | 37 | 25 | 90
9:50:00 | 36 | 25 | 90
9:51:00 | 36 | 25 | 90
9:52:00 | 36 | 24 | 90
9:53:00 | 36 | 25 | 89
9:54:00 | 36 | 25 | 89
9:55:00 | 36 | 25 | 89
9:56:00 | 36 | 25 | 89
9:57:00 | 36 | 25 | 90
9:58:00 | 36 | 25 | 90
9:59:00 | 36 | 25 | 90
10:00:00 | 36 | 25 | 89
10:01:00 | 36 | 25 | 89
10:02:00 | 36 | 25 | 89
10:03:00 | 36 | 25 | 89
10:04:00 | 36 | 25 | 89
10:05:00 | 36 | 25 | 89
10:06:00 | 36 | 25 | 89
10:07:00 | 36 | 25 | 90
10:08:00 | 36 | 25 | 90
10:09:00 | 36 | 25 | 90
10:10:00 | 36 | 25 | 90
10:11:00 | 36 | 25 | 90
10:12:00 | 35 | 25 | 90
10:13:00 | 35 | 25 | 89
10:14:00 | 35 | 25 | 89
10:15:00 | 35 | 25 | 89
10:16:00 | 35 | 25 | 89
10:17:00 | 35 | 25 | 89
10:18:00 | 35 | 25 | 89
10:19:00 | 35 | 25 | 89
10:20:00 | 35 | 25 | 89
10:21:00 | 35 | 25 | 89
10:22:00 | 35 | 25 | 89
10:23:00 | 35 | 25 | 89
10:24:00 | 35 | 25 | 90
10:25:00 | 35 | 25 | 90
10:26:00 | 35 | 25 | 90
10:27:00 | 35 | 25 | 90
10:28:00 | 35 | 24 | 90
10:29:00 | 35 | 25 | 91
10:30:00 | 35 | 25 | 91
10:31:00 | 35 | 25 | 91
10:32:00 | 35 | 25 | 91
10:33:00 | 35 | 25 | 91
10:34:00 | 35 | 25 | 91
10:35:00 | 35 | 25 | 91
10:36:00 | 35 | 25 | 91
10:37:00 | 35 | 25 | 91
10:38:00 | 35 | 24 | 91
10:39:00 | 34 | 25 | 91
10:40:00 | 34 | 25 | 90
10:41:00 | 34 | 25 | 89
10:42:00 | 34 | 25 | 89
10:43:00 | 34 | 25 | 89
10:44:00 | 34 | 25 | 89
10:45:00 | 34 | 25 | 89
10:46:00 | 34 | 25 | 89
10:47:00 | 34 | 25 | 89
10:48:00 | 34 | 25 | 89
10:49:00 | 34 | 25 | 89
10:50:00 | 34 | 25 | 89
10:51:00 | 34 | 25 | 89
10:52:00 | 34 | 25 | 89
10:53:00 | 34 | 25 | 90
10:54:00 | 34 | 25 | 90
10:55:00 | 34 | 25 | 90
10:56:00 | 34 | 25 | 90
10:57:00 | 34 | 25 | 90
10:58:00 | 34 | 25 | 90
10:59:00 | 34 | 25 | 90
11:00:00 | 34 | 25 | 90
11:01:00 | 34 | 25 | 90
11:02:00 | 34 | 25 | 90
11:03:00 | 34 | 24 | 90
11:04:00 | 34 | 25 | 90
11:05:00 | 34 | 25 | 90
11:06:00 | 33 | 25 | 89
11:07:00 | 33 | 25 | 89
11:08:00 | 33 | 25 | 89
11:09:00 | 33 | 25 | 89
11:10:00 | 33 | 25 | 89
11:11:00 | 33 | 25 | 89
11:12:00 | 33 | 25 | 89
11:13:00 | 33 | 25 | 89
11:14:00 | 33 | 25 | 89
11:15:00 | 33 | 25 | 89
11:16:00 | 33 | 25 | 89
11:17:00 | 33 | 25 | 89
11:18:00 | 33 | 25 | 89
11:19:00 | 33 | 25 | 89
11:20:00 | 33 | 25 | 89
11:21:00 | 33 | 25 | 88
11:22:00 | 33 | 25 | 88
11:23:00 | 33 | 25 | 88
11:24:00 | 33 | 25 | 88
11:25:00 | 33 | 25 | 88
11:26:00 | 33 | 25 | 88
11:27:00 | 33 | 25 | 88
11:28:00 | 33 | 25 | 88
11:29:00 | 33 | 25 | 88
11:30:00 | 33 | 25 | 92
11:31:00 | 33 | 25 | 92
11:32:00 | 33 | 25 | 93
11:33:00 | 33 | 25 | 94
11:34:00 | 33 | 25 | 94
11:35:00 | 33 | 25 | 94
11:36:00 | 33 | 25 | 95
11:37:00 | 32 | 25 | 100
11:38:00 | 32 | 25 | 98
11:39:00 | 32 | 25 | 96
11:40:00 | 32 | 25 | 96
11:41:00 | 32 | 25 | 97
11:42:00 | 32 | 25 | 96
11:43:00 | 32 | 25 | 96
11:44:00 | 32 | 25 | 96
11:45:00 | 32 | 25 | 96
11:46:00 | 32 | 25 | 95
11:47:00 | 32 | 25 | 95
11:48:00 | 32 | 25 | 95
11:49:00 | 32 | 25 | 95
11:50:00 | 32 | 25 | 90
11:51:00 | 32 | 25 | 89
11:52:00 | 32 | 25 | 88
11:53:00 | 32 | 25 | 88
11:54:00 | 32 | 25 | 88
11:55:00 | 32 | 25 | 88
11:56:00 | 32 | 25 | 88
11:57:00 | 32 | 25 | 88
11:58:00 | 32 | 25 | 88
11:59:00 | 32 | 25 | 88
12:00:00 | 32 | 25 | 88
12:01:00 | 32 | 25 | 88
12:02:00 | 32 | 25 | 88
12:03:00 | 32 | 25 | 88
12:04:00 | 32 | 25 | 88
12:05:00 | 32 | 25 | 89
12:06:00 | 32 | 25 | 89
12:07:00 | 32 | 25 | 89
12:08:00 | 32 | 25 | 89
12:09:00 | 32 | 25 | 89
12:10:00 | 32 | 25 | 89
12:11:00 | 31 | 25 | 88
12:12:00 | 31 | 25 | 88
12:13:00 | 31 | 25 | 88
12:14:00 | 31 | 25 | 88
12:15:00 | 31 | 25 | 88
12:16:00 | 31 | 25 | 88
12:17:00 | 31 | 25 | 88
12:18:00 | 31 | 25 | 88
12:19:00 | 31 | 25 | 89
12:20:00 | 31 | 25 | 88
12:21:00 | 31 | 25 | 89
12:22:00 | 31 | 25 | 89
12:23:00 | 31 | 25 | 89
12:24:00 | 31 | 25 | 89
12:25:00 | 31 | 25 | 89
12:26:00 | 31 | 25 | 89
12:27:00 | 31 | 25 | 89
12:28:00 | 31 | 25 | 89
12:29:00 | 31 | 25 | 89
12:30:00 | 31 | 25 | 89
12:31:00 | 31 | 25 | 90
12:32:00 | 31 | 25 | 89
12:33:00 | 31 | 25 | 89
12:34:00 | 31 | 25 | 88
12:35:00 | 31 | 24 | 88
12:36:00 | 31 | 25 | 88
12:37:00 | 31 | 25 | 87
12:38:00 | 31 | 25 | 87
12:39:00 | 31 | 25 | 87
12:40:00 | 31 | 25 | 87
12:41:00 | 31 | 25 | 87
12:42:00 | 31 | 25 | 87
12:43:00 | 31 | 25 | 87
12:44:00 | 31 | 25 | 87
12:45:00 | 31 | 25 | 87
12:46:00 | 31 | 25 | 89
12:47:00 | 31 | 25 | 87
12:48:00 | 31 | 25 | 86
12:49:00 | 30 | 25 | 86
12:50:00 | 30 | 25 | 86
12:51:00 | 30 | 25 | 86
12:52:00 | 30 | 25 | 89
12:53:00 | 30 | 25 | 89
12:54:00 | 30 | 25 | 89
12:55:00 | 30 | 25 | 89
12:56:00 | 30 | 25 | 89
12:57:00 | 30 | 25 | 89
12:58:00 | 30 | 25 | 89
12:59:00 | 30 | 25 | 89
13:00:00 | 30 | 25 | 89
13:01:00 | 30 | 25 | 89
13:02:00 | 30 | 25 | 89
13:03:00 | 30 | 25 | 88
13:04:00 | 30 | 25 | 89
13:05:00 | 30 | 25 | 88
13:06:00 | 30 | 25 | 88
13:07:00 | 30 | 25 | 88
13:08:00 | 30 | 25 | 88
13:09:00 | 30 | 25 | 87
13:10:00 | 30 | 25 | 88
13:11:00 | 30 | 25 | 88
13:12:00 | 30 | 25 | 87
13:13:00 | 30 | 25 | 87
13:14:00 | 30 | 25 | 87
13:15:00 | 30 | 25 | 88
13:16:00 | 30 | 25 | 87
13:17:00 | 30 | 25 | 87
13:18:00 | 30 | 25 | 87
13:19:00 | 30 | 25 | 87
13:20:00 | 30 | 25 | 87
13:21:00 | 30 | 25 | 87
13:22:00 | 30 | 25 | 87
13:23:00 | 30 | 25 | 87
13:24:00 | 30 | 25 | 87
13:25:00 | 30 | 25 | 87
13:26:00 | 30 | 25 | 87
13:27:00 | 30 | 25 | 86
13:28:00 | 30 | 25 | 86
13:29:00 | 30 | 25 | 86
13:30:00 | 30 | 25 | 88
13:31:00 | 30 | 25 | 89
13:32:00 | 30 | 25 | 89
13:33:00 | 30 | 25 | 89
13:34:00 | 29 | 25 | 89
13:35:00 | 30 | 25 | 89
13:36:00 | 29 | 25 | 90
13:37:00 | 29 | 25 | 88
13:38:00 | 29 | 25 | 89
13:39:00 | 29 | 25 | 89
13:40:00 | 29 | 25 | 89
13:41:00 | 29 | 25 | 89
13:42:00 | 29 | 25 | 89
13:43:00 | 29 | 25 | 89
13:44:00 | 29 | 25 | 89
13:45:00 | 29 | 25 | 89
13:46:00 | 29 | 25 | 89
13:47:00 | 29 | 25 | 89
13:48:00 | 29 | 25 | 90
13:49:00 | 29 | 25 | 90
13:50:00 | 29 | 25 | 90
13:51:00 | 29 | 25 | 90
13:52:00 | 29 | 25 | 90
13:53:00 | 29 | 25 | 90
13:54:00 | 29 | 25 | 90
13:55:00 | 29 | 24 | 90
13:56:00 | 29 | 25 | 90
13:57:00 | 29 | 25 | 90
13:58:00 | 29 | 25 | 90
13:59:00 | 29 | 25 | 90
14:00:00 | 29 | 25 | 90
14:01:00 | 29 | 25 | 90
14:02:00 | 29 | 25 | 90
14:03:00 | 29 | 25 | 90
14:04:00 | 29 | 25 | 93
14:05:00 | 29 | 25 | 95
14:06:00 | 29 | 25 | 90
14:07:00 | 29 | 25 | 90
14:08:00 | 29 | 25 | 91
14:09:00 | 29 | 25 | 91
14:10:00 | 29 | 25 | 91
14:11:00 | 29 | 25 | 91
14:12:00 | 29 | 25 | 91
14:13:00 | 29 | 25 | 91
14:14:00 | 29 | 25 | 91
14:15:00 | 29 | 25 | 91
14:16:00 | 29 | 25 | 91
14:17:00 | 29 | 25 | 91
14:18:00 | 29 | 25 | 91
14:19:00 | 29 | 25 | 91
14:20:00 | 29 | 25 | 91
14:21:00 | 29 | 25 | 92
14:22:00 | 29 | 25 | 91
14:23:00 | 29 | 25 | 92
14:24:00 | 28 | 25 | 91
14:25:00 | 28 | 25 | 91
14:26:00 | 28 | 25 | 91
14:27:00 | 28 | 25 | 91
14:28:00 | 28 | 25 | 91
14:29:00 | 28 | 25 | 91
14:30:00 | 28 | 25 | 91
14:31:00 | 28 | 25 | 91
14:32:00 | 28 | 25 | 91
14:33:00 | 28 | 25 | 91
14:34:00 | 28 | 25 | 92
14:35:00 | 28 | 25 | 92
14:36:00 | 28 | 25 | 92
14:37:00 | 28 | 25 | 92
14:38:00 | 28 | 25 | 92
14:39:00 | 28 | 24 | 92
14:40:00 | 28 | 25 | 86
14:41:00 | 28 | 25 | 88
14:42:00 | 28 | 25 | 88
14:43:00 | 28 | 25 | 87
14:44:00 | 28 | 25 | 102
14:45:00 | 28 | 25 | 104