## Sheet1
Колонка_1 | Колонка_2 | Колонка_3 | Колонка_4
--Test Summary--
Full Path and File Name
Instrument Name | 7222 #1
Instrument Type | Consistometer
Instrument Serial Number | 113
Test Start Date | 19.08.2002
Test Start Time | 15:52:06
Test Stop Date | 19.08.2002
Test Stop Time | 23:07:06
Test Length | 7:15:00
Final Sample Time Offset | 7:15:00
Controller Schedule Name
Sampling Period | 60 seconds
Comments | MPa: 30(40min) T:50(40min)
Information | WellID | 56/1838
Information | Customer | Sovetsky
Information | CementClass | A
Information | CementMfr | Sukhoy Log
Information | Additives | 8%PPB Gel+0.7%D-19+0.1%Lignocan
Information | Density | 1500
Information | BHCT | 50
Information | BHST | 65
Information | FluidLoss
Information | JobType | 146 mm csg lead slurry
Calculated Value | Thickening_Time | 4:40:00
Calculated Value | Setting Time | 7:15:00
Initial Temperature (C) | 27 C
Final Temperature (C) | 44 C
Initial Pressure (MPa) | 1 MPa
Final Pressure (MPa) | 30 MPa
Initial Consistency (Bc) | 13 Bc
Final Consistency (Bc) | 100 Bc
--Data--
Time (HH:MM:SS) | Temperature (C) | Pressure (MPa) | Consistency (Bc)
0:00:00 | 27 | 1 | 13
0:01:00 | 27 | 2 | 13
0:02:00 | 27 | 3 | 13
0:03:00 | 27 | 4 | 14
0:04:00 | 28 | 4 | 14
0:05:00 | 28 | 5 | 16
0:06:00 | 28 | 6 | 15
0:07:00 | 29 | 6 | 15
0:08:00 | 29 | 7 | 14
0:09:00 | 30 | 8 | 14
0:10:00 | 31 | 8 | 14
0:11:00 | 32 | 9 | 16
0:12:00 | 33 | 10 | 15
0:13:00 | 33 | 11 | 16
0:14:00 | 34 | 11 | 17
0:15:00 | 35 | 12 | 15
0:16:00 | 36 | 13 | 16
0:17:00 | 37 | 14 | 18
0:18:00 | 37 | 14 | 17
0:19:00 | 38 | 15 | 15
0:20:00 | 39 | 16 | 16
0:21:00 | 39 | 16 | 15
0:22:00 | 40 | 17 | 16
0:23:00 | 40 | 18 | 16
0:24:00 | 41 | 18 | 15
0:25:00 | 41 | 19 | 16
0:26:00 | 42 | 20 | 16
0:27:00 | 42 | 21 | 17
0:28:00 | 43 | 21 | 18
0:29:00 | 43 | 22 | 20
0:30:00 | 44 | 23 | 17
0:31:00 | 44 | 23 | 15
0:32:00 | 45 | 24 | 17
0:33:00 | 46 | 25 | 18
0:34:00 | 46 | 25 | 17
0:35:00 | 47 | 26 | 18
0:36:00 | 47 | 27 | 22
0:37:00 | 48 | 28 | 20
0:38:00 | 48 | 28 | 20
0:39:00 | 49 | 29 | 21
0:40:00 | 50 | 30 | 19
0:41:00 | 50 | 30 | 19
0:42:00 | 51 | 30 | 18
0:43:00 | 51 | 30 | 18
0:44:00 | 51 | 30 | 19
0:45:00 | 52 | 30 | 20
0:46:00 | 52 | 30 | 19
0:47:00 | 52 | 30 | 19
0:48:00 | 52 | 30 | 19
0:49:00 | 52 | 30 | 19
0:50:00 | 51 | 30 | 21
0:51:00 | 51 | 30 | 19
0:52:00 | 51 | 30 | 19
0:53:00 | 50 | 30 | 19
0:54:00 | 50 | 30 | 19
0:55:00 | 49 | 30 | 19
0:56:00 | 49 | 30 | 19
0:57:00 | 49 | 30 | 19
0:58:00 | 49 | 31 | 21
0:59:00 | 49 | 31 | 20
1:00:00 | 48 | 31 | 21
1:01:00 | 49 | 31 | 19
1:02:00 | 49 | 31 | 19
1:03:00 | 49 | 31 | 19
1:04:00 | 49 | 31 | 19
1:05:00 | 49 | 31 | 19
1:06:00 | 49 | 31 | 19
1:07:00 | 50 | 30 | 19
1:08:00 | 50 | 31 | 19
1:09:00 | 50 | 31 | 19
1:10:00 | 50 | 31 | 19
1:11:00 | 50 | 31 | 19
1:12:00 | 50 | 31 | 19
1:13:00 | 50 | 30 | 19
1:14:00 | 50 | 30 | 19
1:15:00 | 50 | 30 | 19
1:16:00 | 50 | 30 | 19
1:17:00 | 50 | 30 | 19
1:18:00 | 50 | 30 | 20
1:19:00 | 50 | 30 | 21
1:20:00 | 50 | 30 | 21
1:21:00 | 50 | 30 | 20
1:22:00 | 50 | 30 | 20
1:23:00 | 50 | 31 | 20
1:24:00 | 50 | 31 | 21
1:25:00 | 50 | 31 | 20
1:26:00 | 50 | 31 | 20
1:27:00 | 50 | 31 | 20
1:28:00 | 50 | 31 | 20
1:29:00 | 50 | 31 | 20
1:30:00 | 50 | 31 | 20
1:31:00 | 50 | 31 | 20
1:32:00 | 50 | 31 | 20
1:33:00 | 50 | 31 | 20
1:34:00 | 50 | 31 | 21
1:35:00 | 50 | 31 | 21
1:36:00 | 50 | 31 | 21
1:37:00 | 50 | 31 | 20
1:38:00 | 50 | 31 | 20
1:39:00 | 50 | 31 | 22
1:40:00 | 50 | 30 | 24
1:41:00 | 50 | 30 | 24
1:42:00 | 50 | 31 | 27
1:43:00 | 50 | 31 | 25
1:44:00 | 50 | 31 | 25
1:45:00 | 50 | 31 | 25
1:46:00 | 50 | 31 | 26
1:47:00 | 50 | 31 | 25
1:48:00 | 50 | 30 | 24
1:49:00 | 50 | 31 | 25
1:50:00 | 50 | 31 | 24
1:51:00 | 50 | 30 | 25
1:52:00 | 50 | 31 | 24
1:53:00 | 50 | 30 | 24
1:54:00 | 50 | 30 | 24
1:55:00 | 50 | 31 | 25
1:56:00 | 50 | 31 | 24
1:57:00 | 50 | 31 | 24
1:58:00 | 50 | 31 | 25
1:59:00 | 50 | 31 | 25
2:00:00 | 50 | 31 | 25
2:01:00 | 50 | 30 | 24
2:02:00 | 50 | 31 | 24
2:03:00 | 50 | 31 | 24
2:04:00 | 50 | 31 | 24
2:05:00 | 50 | 31 | 24
2:06:00 | 50 | 30 | 24
2:07:00 | 50 | 31 | 24
2:08:00 | 50 | 31 | 24
2:09:00 | 50 | 31 | 24
2:10:00 | 50 | 31 | 26
2:11:00 | 50 | 31 | 26
2:12:00 | 50 | 31 | 26
2:13:00 | 50 | 31 | 24
2:14:00 | 50 | 31 | 24
2:15:00 | 50 | 31 | 24
2:16:00 | 50 | 31 | 24
2:17:00 | 50 | 31 | 24
2:18:00 | 50 | 31 | 24
2:19:00 | 50 | 30 | 24
2:20:00 | 50 | 31 | 24
2:21:00 | 50 | 31 | 24
2:22:00 | 50 | 30 | 24
2:23:00 | 50 | 31 | 24
2:24:00 | 50 | 31 | 24
2:25:00 | 50 | 31 | 24
2:26:00 | 50 | 31 | 24
2:27:00 | 50 | 31 | 23
2:28:00 | 50 | 30 | 23
2:29:00 | 50 | 31 | 24
2:30:00 | 50 | 31 | 23
2:31:00 | 50 | 31 | 23
2:32:00 | 50 | 30 | 22
2:33:00 | 50 | 31 | 23
2:34:00 | 50 | 30 | 27
2:35:00 | 50 | 31 | 23
2:36:00 | 50 | 30 | 22
2:37:00 | 50 | 31 | 22
2:38:00 | 50 | 31 | 22
2:39:00 | 50 | 31 | 22
2:40:00 | 50 | 31 | 22
2:41:00 | 50 | 31 | 22
2:42:00 | 50 | 30 | 22
2:43:00 | 50 | 30 | 23
2:44:00 | 50 | 31 | 23
2:45:00 | 50 | 30 | 23
2:46:00 | 50 | 30 | 23
2:47:00 | 50 | 31 | 23
2:48:00 | 50 | 31 | 22
2:49:00 | 50 | 30 | 23
2:50:00 | 50 | 31 | 23
2:51:00 | 50 | 30 | 23
2:52:00 | 50 | 31 | 23
2:53:00 | 50 | 31 | 23
2:54:00 | 50 | 31 | 23
2:55:00 | 50 | 31 | 23
2:56:00 | 50 | 30 | 23
2:57:00 | 50 | 31 | 24
2:58:00 | 50 | 30 | 24
2:59:00 | 50 | 31 | 24
3:00:00 | 50 | 30 | 24
3:01:00 | 50 | 31 | 24
3:02:00 | 50 | 30 | 24
3:03:00 | 50 | 30 | 25
3:04:00 | 50 | 30 | 25
3:05:00 | 50 | 30 | 25
3:06:00 | 50 | 30 | 25
3:07:00 | 49 | 30 | 25
3:08:00 | 49 | 30 | 26
3:09:00 | 49 | 30 | 26
3:10:00 | 49 | 30 | 26
3:11:00 | 49 | 30 | 27
3:12:00 | 49 | 30 | 27
3:13:00 | 49 | 30 | 28
3:14:00 | 49 | 30 | 28
3:15:00 | 49 | 30 | 28
3:16:00 | 50 | 30 | 28
3:17:00 | 50 | 30 | 29
3:18:00 | 50 | 30 | 29
3:19:00 | 50 | 30 | 29
3:20:00 | 50 | 30 | 30
3:21:00 | 50 | 30 | 33
3:22:00 | 50 | 30 | 32
3:23:00 | 50 | 30 | 32
3:24:00 | 50 | 30 | 32
3:25:00 | 50 | 30 | 33
3:26:00 | 50 | 30 | 33
3:27:00 | 50 | 30 | 33
3:28:00 | 49 | 30 | 39
3:29:00 | 49 | 30 | 38
3:30:00 | 49 | 30 | 41
3:31:00 | 49 | 30 | 37
3:32:00 | 49 | 30 | 37
3:33:00 | 49 | 30 | 37
3:34:00 | 50 | 30 | 36
3:35:00 | 50 | 30 | 42
3:36:00 | 50 | 30 | 38
3:37:00 | 50 | 30 | 40
3:38:00 | 50 | 30 | 40
3:39:00 | 50 | 30 | 40
3:40:00 | 50 | 30 | 39
3:41:00 | 50 | 30 | 39
3:42:00 | 50 | 30 | 39
3:43:00 | 50 | 30 | 39
3:44:00 | 50 | 30 | 39
3:45:00 | 50 | 30 | 39
3:46:00 | 50 | 30 | 39
3:47:00 | 49 | 30 | 39
3:48:00 | 50 | 30 | 39
3:49:00 | 49 | 30 | 39
3:50:00 | 49 | 30 | 39
3:51:00 | 50 | 30 | 39
3:52:00 | 50 | 30 | 39
3:53:00 | 50 | 30 | 40
3:54:00 | 50 | 30 | 40
3:55:00 | 50 | 30 | 40
3:56:00 | 50 | 30 | 40
3:57:00 | 50 | 30 | 47
3:58:00 | 50 | 30 | 42
3:59:00 | 50 | 30 | 42
4:00:00 | 50 | 30 | 41
4:01:00 | 50 | 30 | 42
4:02:00 | 50 | 30 | 42
4:03:00 | 50 | 30 | 43
4:04:00 | 50 | 30 | 54
4:05:00 | 50 | 30 | 42
4:06:00 | 50 | 30 | 44
4:07:00 | 50 | 30 | 56
4:08:00 | 50 | 30 | 49
4:09:00 | 49 | 30 | 59
4:10:00 | 49 | 30 | 45
4:11:00 | 50 | 30 | 56
4:12:00 | 50 | 30 | 50
4:13:00 | 50 | 30 | 45
4:14:00 | 50 | 30 | 49
4:15:00 | 50 | 30 | 48
4:16:00 | 50 | 30 | 46
4:17:00 | 50 | 30 | 46
4:18:00 | 50 | 30 | 50
4:19:00 | 50 | 30 | 52
4:20:00 | 50 | 30 | 45
4:21:00 | 50 | 30 | 53
4:22:00 | 50 | 30 | 49
4:23:00 | 50 | 30 | 54
4:24:00 | 50 | 30 | 57
4:25:00 | 50 | 30 | 56
4:26:00 | 50 | 30 | 58
4:27:00 | 49 | 30 | 64
4:28:00 | 49 | 30 | 60
4:29:00 | 50 | 30 | 65
4:30:00 | 50 | 30 | 61
4:31:00 | 50 | 30 | 67
4:32:00 | 50 | 30 | 64
4:33:00 | 50 | 30 | 66
4:34:00 | 50 | 30 | 68
4:35:00 | 50 | 30 | 87
4:36:00 | 50 | 30 | 68
4:37:00 | 50 | 30 | 68
4:38:00 | 50 | 30 | 65
4:39:00 | 50 | 30 | 70
4:40:00 | 50 | 30 | 72
4:41:00 | 50 | 30 | 74
4:42:00 | 50 | 30 | 76
4:43:00 | 49 | 30 | 78
4:44:00 | 49 | 30 | 80
4:45:00 | 49 | 30 | 80
4:46:00 | 49 | 30 | 85
4:47:00 | 49 | 30 | 86
4:48:00 | 49 | 30 | 87
4:49:00 | 50 | 30 | 89
4:50:00 | 50 | 30 | 92
4:51:00 | 50 | 30 | 96
4:52:00 | 50 | 30 | 98
4:53:00 | 50 | 30 | 92
4:54:00 | 50 | 30 | 92
4:55:00 | 50 | 30 | 92
4:56:00 | 50 | 30 | 92
4:57:00 | 51 | 30 | 93
4:58:00 | 51 | 30 | 93
4:59:00 | 51 | 30 | 93
5:00:00 | 51 | 30 | 93
5:01:00 | 51 | 30 | 93
5:02:00 | 51 | 30 | 93
5:03:00 | 51 | 30 | 93
5:04:00 | 52 | 30 | 93
5:05:00 | 52 | 30 | 93
5:06:00 | 52 | 30 | 93
5:07:00 | 52 | 30 | 93
5:08:00 | 52 | 30 | 93
5:09:00 | 52 | 30 | 93
5:10:00 | 52 | 30 | 93
5:11:00 | 52 | 30 | 93
5:12:00 | 52 | 30 | 93
5:13:00 | 52 | 30 | 93
5:14:00 | 52 | 30 | 93
5:15:00 | 52 | 30 | 93
5:16:00 | 52 | 30 | 93
5:17:00 | 52 | 30 | 93
5:18:00 | 52 | 30 | 93
5:19:00 | 52 | 30 | 93
5:20:00 | 52 | 30 | 93
5:21:00 | 52 | 30 | 93
5:22:00 | 52 | 30 | 93
5:23:00 | 52 | 30 | 93
5:24:00 | 52 | 30 | 93
5:25:00 | 52 | 30 | 93
5:26:00 | 52 | 30 | 93
5:27:00 | 52 | 30 | 93
5:28:00 | 52 | 30 | 93
5:29:00 | 52 | 30 | 93
5:30:00 | 52 | 30 | 93
5:31:00 | 52 | 30 | 93
5:32:00 | 52 | 30 | 93
5:33:00 | 52 | 30 | 93
5:34:00 | 52 | 30 | 93
5:35:00 | 52 | 30 | 93
5:36:00 | 52 | 30 | 93
5:37:00 | 52 | 30 | 93
5:38:00 | 52 | 30 | 93
5:39:00 | 52 | 30 | 93
5:40:00 | 52 | 30 | 93
5:41:00 | 52 | 30 | 93
5:42:00 | 52 | 30 | 93
5:43:00 | 52 | 30 | 93
5:44:00 | 52 | 30 | 93
5:45:00 | 51 | 30 | 93
5:46:00 | 51 | 30 | 93
5:47:00 | 51 | 30 | 93
5:48:00 | 51 | 30 | 93
5:49:00 | 51 | 30 | 93
5:50:00 | 51 | 30 | 93
5:51:00 | 51 | 30 | 93
5:52:00 | 51 | 30 | 93
5:53:00 | 51 | 30 | 92
5:54:00 | 51 | 30 | 92
5:55:00 | 51 | 30 | 93
5:56:00 | 51 | 30 | 92
5:57:00 | 51 | 30 | 92
5:58:00 | 51 | 30 | 92
5:59:00 | 51 | 30 | 92
6:00:00 | 50 | 30 | 92
6:01:00 | 50 | 30 | 92
6:02:00 | 50 | 30 | 92
6:03:00 | 50 | 30 | 92
6:04:00 | 50 | 30 | 92
6:05:00 | 50 | 30 | 92
6:06:00 | 50 | 30 | 92
6:07:00 | 50 | 30 | 92
6:08:00 | 50 | 30 | 92
6:09:00 | 50 | 30 | 92
6:10:00 | 50 | 30 | 92
6:11:00 | 49 | 30 | 92
6:12:00 | 49 | 30 | 92
6:13:00 | 49 | 30 | 92
6:14:00 | 49 | 30 | 92
6:15:00 | 49 | 30 | 92
6:16:00 | 49 | 30 | 92
6:17:00 | 49 | 30 | 92
6:18:00 | 49 | 30 | 92
6:19:00 | 49 | 30 | 92
6:20:00 | 49 | 30 | 92
6:21:00 | 49 | 30 | 92
6:22:00 | 48 | 30 | 92
6:23:00 | 48 | 30 | 92
6:24:00 | 48 | 30 | 82
6:25:00 | 48 | 30 | 62
6:26:00 | 48 | 30 | 92
6:27:00 | 48 | 30 | 92
6:28:00 | 48 | 30 | 91
6:29:00 | 48 | 30 | 91
6:30:00 | 48 | 30 | 90
6:31:00 | 48 | 30 | 90
6:32:00 | 48 | 30 | 92
6:33:00 | 48 | 30 | 92
6:34:00 | 47 | 30 | 92
6:35:00 | 47 | 30 | 92
6:36:00 | 47 | 30 | 92
6:37:00 | 47 | 30 | 92
6:38:00 | 47 | 30 | 93
6:39:00 | 47 | 30 | 93
6:40:00 | 47 | 30 | 93
6:41:00 | 47 | 30 | 93
6:42:00 | 47 | 30 | 93
6:43:00 | 47 | 30 | 92
6:44:00 | 47 | 30 | 92
6:45:00 | 46 | 30 | 92
6:46:00 | 46 | 30 | 92
6:47:00 | 46 | 30 | 92
6:48:00 | 46 | 30 | 92
6:49:00 | 46 | 30 | 92
6:50:00 | 46 | 30 | 93
6:51:00 | 46 | 30 | 93
6:52:00 | 46 | 30 | 93
6:53:00 | 46 | 30 | 93
6:54:00 | 46 | 30 | 93
6:55:00 | 46 | 30 | 93
6:56:00 | 45 | 30 | 93
6:57:00 | 45 | 30 | 93
6:58:00 | 45 | 30 | 93
6:59:00 | 45 | 30 | 93
7:00:00 | 45 | 30 | 92
7:01:00 | 45 | 30 | 92
7:02:00 | 45 | 30 | 92
7:03:00 | 45 | 30 | 92
7:04:00 | 45 | 30 | 92
7:05:00 | 45 | 30 | 92
7:06:00 | 45 | 30 | 79
7:07:00 | 45 | 30 | 96
7:08:00 | 45 | 30 | 61
7:09:00 | 44 | 30 | 93
7:10:00 | 44 | 30 | 99
7:11:00 | 44 | 30 | 99
7:12:00 | 44 | 30 | 99
7:13:00 | 44 | 30 | 99
7:14:00 | 44 | 30 | 100
7:15:00 | 44 | 30 | 100