## Sheet1
Колонка_1 | Колонка_2 | Колонка_3 | Колонка_4
--Test Summary--
Full Path and File Name
Instrument Name | 7222 #1
Instrument Type | Consistometer
Instrument Serial Number | 113
Test Start Date | 02.04.2002
Test Start Time | 3:06:41
Test Stop Date | 02.04.2002
Test Stop Time | 7:43:41
Test Length | 4:37:00
Final Sample Time Offset | 4:37:00
Controller Schedule Name
Sampling Period | 60 seconds
Comments | MPa: 35(30min); T: 49C(30min); tap water, dry blending
Information | WellID | 46-7265
Information | Customer | Sovetsky
Information | CementClass | G
Information | CementMfr | Dyckerhoff
Information | Additives | 8%Gel+0.7%CFR-3+0.1%LignoCan
Information | Density | 1500
Information | BHCT | 49
Information | BHST | 62
Information | FluidLoss
Information | JobType | 146 mm csg lead slurry
Calculated Value | Thickening_Time | 4:08:00
Calculated Value | Setting Time | 4:37:00
Initial Temperature (C) | 23 C
Final Temperature (C) | 48 C
Initial Pressure (MPa) | 2 MPa
Final Pressure (MPa) | 35 MPa
Initial Consistency (Bc) | 18 Bc
Final Consistency (Bc) | 99 Bc
--Data--
Time (HH:MM:SS) | Temperature (C) | Pressure (MPa) | Consistency (Bc)
0:00:00 | 23 | 2 | 18
0:01:00 | 23 | 3 | 13
0:02:00 | 23 | 4 | 15
0:03:00 | 23 | 6 | 15
0:04:00 | 23 | 7 | 15
0:05:00 | 24 | 8 | 15
0:06:00 | 24 | 9 | 17
0:07:00 | 25 | 10 | 15
0:08:00 | 26 | 11 | 17
0:09:00 | 27 | 12 | 10
0:10:00 | 28 | 13 | 10
0:11:00 | 30 | 14 | 11
0:12:00 | 31 | 16 | 15
0:13:00 | 32 | 17 | 17
0:14:00 | 34 | 17 | 17
0:15:00 | 35 | 19 | 14
0:16:00 | 36 | 20 | 13
0:17:00 | 37 | 21 | 13
0:18:00 | 38 | 22 | 14
0:19:00 | 39 | 23 | 18
0:20:00 | 40 | 24 | 13
0:21:00 | 41 | 25 | 12
0:22:00 | 41 | 26 | 12
0:23:00 | 42 | 27 | 12
0:24:00 | 43 | 28 | 12
0:25:00 | 43 | 30 | 12
0:26:00 | 44 | 31 | 12
0:27:00 | 45 | 32 | 11
0:28:00 | 46 | 33 | 12
0:29:00 | 46 | 34 | 13
0:30:00 | 47 | 35 | 13
0:31:00 | 48 | 36 | 13
0:32:00 | 49 | 36 | 12
0:33:00 | 49 | 35 | 12
0:34:00 | 50 | 35 | 12
0:35:00 | 50 | 35 | 12
0:36:00 | 50 | 35 | 12
0:37:00 | 50 | 35 | 12
0:38:00 | 50 | 35 | 13
0:39:00 | 50 | 35 | 12
0:40:00 | 49 | 35 | 12
0:41:00 | 49 | 35 | 12
0:42:00 | 49 | 35 | 12
0:43:00 | 48 | 35 | 12
0:44:00 | 48 | 35 | 12
0:45:00 | 47 | 35 | 11
0:46:00 | 47 | 36 | 12
0:47:00 | 46 | 36 | 11
0:48:00 | 46 | 36 | 11
0:49:00 | 46 | 36 | 11
0:50:00 | 46 | 36 | 12
0:51:00 | 46 | 36 | 11
0:52:00 | 46 | 36 | 12
0:53:00 | 46 | 36 | 12
0:54:00 | 47 | 36 | 12
0:55:00 | 47 | 36 | 11
0:56:00 | 47 | 36 | 11
0:57:00 | 47 | 36 | 11
0:58:00 | 48 | 36 | 12
0:59:00 | 48 | 36 | 11
1:00:00 | 48 | 36 | 11
1:01:00 | 48 | 36 | 12
1:02:00 | 48 | 36 | 11
1:03:00 | 48 | 36 | 11
1:04:00 | 48 | 36 | 11
1:05:00 | 48 | 36 | 11
1:06:00 | 48 | 36 | 11
1:07:00 | 48 | 36 | 11
1:08:00 | 48 | 36 | 11
1:09:00 | 48 | 36 | 11
1:10:00 | 48 | 36 | 12
1:11:00 | 48 | 36 | 12
1:12:00 | 48 | 36 | 12
1:13:00 | 48 | 36 | 12
1:14:00 | 48 | 36 | 12
1:15:00 | 48 | 36 | 12
1:16:00 | 48 | 36 | 12
1:17:00 | 48 | 36 | 12
1:18:00 | 48 | 36 | 12
1:19:00 | 48 | 36 | 12
1:20:00 | 48 | 36 | 12
1:21:00 | 48 | 36 | 12
1:22:00 | 48 | 36 | 12
1:23:00 | 48 | 36 | 12
1:24:00 | 48 | 36 | 12
1:25:00 | 48 | 36 | 12
1:26:00 | 48 | 36 | 14
1:27:00 | 48 | 36 | 14
1:28:00 | 48 | 36 | 14
1:29:00 | 48 | 36 | 14
1:30:00 | 48 | 36 | 14
1:31:00 | 48 | 36 | 14
1:32:00 | 48 | 36 | 14
1:33:00 | 48 | 36 | 14
1:34:00 | 48 | 36 | 14
1:35:00 | 48 | 36 | 14
1:36:00 | 48 | 36 | 14
1:37:00 | 48 | 36 | 14
1:38:00 | 48 | 36 | 14
1:39:00 | 48 | 36 | 14
1:40:00 | 48 | 36 | 14
1:41:00 | 48 | 36 | 14
1:42:00 | 48 | 36 | 14
1:43:00 | 48 | 36 | 14
1:44:00 | 48 | 36 | 14
1:45:00 | 48 | 36 | 14
1:46:00 | 48 | 36 | 14
1:47:00 | 48 | 36 | 14
1:48:00 | 48 | 36 | 14
1:49:00 | 48 | 36 | 14
1:50:00 | 48 | 36 | 14
1:51:00 | 48 | 36 | 14
1:52:00 | 48 | 36 | 14
1:53:00 | 48 | 36 | 14
1:54:00 | 48 | 36 | 14
1:55:00 | 48 | 36 | 14
1:56:00 | 48 | 36 | 14
1:57:00 | 48 | 36 | 14
1:58:00 | 48 | 36 | 15
1:59:00 | 48 | 36 | 14
2:00:00 | 48 | 36 | 14
2:01:00 | 48 | 36 | 14
2:02:00 | 48 | 36 | 14
2:03:00 | 48 | 36 | 14
2:04:00 | 48 | 36 | 14
2:05:00 | 48 | 36 | 14
2:06:00 | 48 | 36 | 14
2:07:00 | 48 | 36 | 14
2:08:00 | 48 | 36 | 14
2:09:00 | 48 | 36 | 14
2:10:00 | 48 | 36 | 14
2:11:00 | 48 | 35 | 14
2:12:00 | 48 | 35 | 14
2:13:00 | 47 | 35 | 14
2:14:00 | 47 | 35 | 14
2:15:00 | 47 | 35 | 14
2:16:00 | 47 | 35 | 14
2:17:00 | 47 | 36 | 14
2:18:00 | 47 | 36 | 14
2:19:00 | 47 | 36 | 14
2:20:00 | 47 | 36 | 14
2:21:00 | 47 | 36 | 14
2:22:00 | 47 | 36 | 14
2:23:00 | 47 | 36 | 14
2:24:00 | 47 | 36 | 13
2:25:00 | 48 | 36 | 13
2:26:00 | 48 | 36 | 14
2:27:00 | 48 | 36 | 14
2:28:00 | 48 | 36 | 14
2:29:00 | 48 | 36 | 14
2:30:00 | 48 | 36 | 14
2:31:00 | 48 | 36 | 14
2:32:00 | 48 | 35 | 13
2:33:00 | 48 | 35 | 13
2:34:00 | 48 | 35 | 13
2:35:00 | 48 | 35 | 14
2:36:00 | 47 | 35 | 15
2:37:00 | 47 | 35 | 14
2:38:00 | 47 | 36 | 14
2:39:00 | 47 | 36 | 14
2:40:00 | 47 | 36 | 14
2:41:00 | 47 | 36 | 14
2:42:00 | 47 | 36 | 14
2:43:00 | 47 | 36 | 14
2:44:00 | 47 | 36 | 14
2:45:00 | 48 | 36 | 14
2:46:00 | 48 | 36 | 14
2:47:00 | 48 | 36 | 15
2:48:00 | 48 | 36 | 15
2:49:00 | 48 | 36 | 15
2:50:00 | 48 | 36 | 15
2:51:00 | 48 | 36 | 15
2:52:00 | 48 | 36 | 16
2:53:00 | 48 | 36 | 16
2:54:00 | 48 | 35 | 17
2:55:00 | 48 | 35 | 17
2:56:00 | 48 | 35 | 17
2:57:00 | 48 | 35 | 18
2:58:00 | 48 | 35 | 18
2:59:00 | 47 | 35 | 18
3:00:00 | 47 | 35 | 18
3:01:00 | 47 | 36 | 18
3:02:00 | 47 | 36 | 18
3:03:00 | 47 | 36 | 19
3:04:00 | 47 | 36 | 19
3:05:00 | 47 | 36 | 19
3:06:00 | 47 | 36 | 20
3:07:00 | 47 | 36 | 21
3:08:00 | 48 | 36 | 22
3:09:00 | 48 | 36 | 23
3:10:00 | 48 | 36 | 23
3:11:00 | 48 | 36 | 24
3:12:00 | 48 | 35 | 25
3:13:00 | 48 | 35 | 26
3:14:00 | 48 | 35 | 31
3:15:00 | 48 | 35 | 28
3:16:00 | 48 | 35 | 38
3:17:00 | 48 | 35 | 30
3:18:00 | 47 | 35 | 30
3:19:00 | 47 | 35 | 34
3:20:00 | 47 | 36 | 34
3:21:00 | 47 | 36 | 38
3:22:00 | 47 | 36 | 39
3:23:00 | 47 | 36 | 41
3:24:00 | 48 | 36 | 43
3:25:00 | 48 | 36 | 44
3:26:00 | 48 | 36 | 45
3:27:00 | 48 | 35 | 49
3:28:00 | 48 | 35 | 49
3:29:00 | 48 | 35 | 51
3:30:00 | 48 | 35 | 53
3:31:00 | 48 | 35 | 54
3:32:00 | 48 | 35 | 56
3:33:00 | 48 | 35 | 57
3:34:00 | 48 | 35 | 58
3:35:00 | 48 | 35 | 59
3:36:00 | 48 | 35 | 60
3:37:00 | 48 | 35 | 60
3:38:00 | 48 | 35 | 61
3:39:00 | 48 | 35 | 61
3:40:00 | 48 | 35 | 61
3:41:00 | 48 | 35 | 62
3:42:00 | 48 | 35 | 63
3:43:00 | 48 | 35 | 63
3:44:00 | 48 | 35 | 63
3:45:00 | 48 | 35 | 63
3:46:00 | 48 | 35 | 63
3:47:00 | 48 | 35 | 63
3:48:00 | 48 | 35 | 63
3:49:00 | 48 | 35 | 63
3:50:00 | 48 | 35 | 63
3:51:00 | 48 | 35 | 63
3:52:00 | 48 | 35 | 63
3:53:00 | 48 | 35 | 63
3:54:00 | 48 | 35 | 63
3:55:00 | 48 | 35 | 63
3:56:00 | 48 | 35 | 63
3:57:00 | 48 | 35 | 64
3:58:00 | 48 | 35 | 64
3:59:00 | 48 | 35 | 64
4:00:00 | 48 | 35 | 64
4:01:00 | 48 | 35 | 65
4:02:00 | 48 | 35 | 66
4:03:00 | 48 | 35 | 67
4:04:00 | 48 | 35 | 67
4:05:00 | 48 | 35 | 69
4:06:00 | 48 | 35 | 70
4:07:00 | 48 | 35 | 71
4:08:00 | 48 | 35 | 72
4:09:00 | 48 | 35 | 73
4:10:00 | 48 | 35 | 73
4:11:00 | 48 | 35 | 75
4:12:00 | 48 | 35 | 75
4:13:00 | 48 | 35 | 77
4:14:00 | 48 | 35 | 78
4:15:00 | 48 | 35 | 79
4:16:00 | 48 | 35 | 80
4:17:00 | 48 | 35 | 80
4:18:00 | 48 | 35 | 81
4:19:00 | 48 | 35 | 83
4:20:00 | 48 | 35 | 84
4:21:00 | 48 | 35 | 85
4:22:00 | 48 | 35 | 86
4:23:00 | 48 | 35 | 87
4:24:00 | 48 | 35 | 88
4:25:00 | 48 | 35 | 89
4:26:00 | 48 | 35 | 90
4:27:00 | 48 | 35 | 91
4:28:00 | 48 | 35 | 92
4:29:00 | 48 | 35 | 94
4:30:00 | 48 | 35 | 95
4:31:00 | 48 | 35 | 96
4:32:00 | 48 | 35 | 97
4:33:00 | 48 | 35 | 97
4:34:00 | 48 | 35 | 98
4:35:00 | 48 | 35 | 98
4:36:00 | 48 | 35 | 99
4:37:00 | 48 | 35 | 99