## Sheet1
Колонка_1 | Колонка_2 | Колонка_3 | Колонка_4
--Test Summary--
Full Path and File Name
Instrument Name | 7222 #1
Instrument Type | Consistometer
Instrument Serial Number | 113
Test Start Date | 12.04.2002
Test Start Time | 20:43:10
Test Stop Date | 13.04.2002
Test Stop Time | 0:21:42
Test Length | 3:38:32
Final Sample Time Offset | 3:38:12
Controller Schedule Name
Sampling Period | 60 seconds
Comments | MPa: 35(30min); T: 49C(30min); tap water, dry blending
Information | WellID | 46-5904
Information | Customer | Sovetsky
Information | CementClass | A
Information | CementMfr | Suhoy Log
Information | Additives | 8%Gel+0.7%CFR-3+0.1%LignoCan
Information | Density | 1500
Information | BHCT | 49
Information | BHST | 60
Information | FluidLoss | 460cc/30min
Information | JobType | 146 mm lead slurry
Calculated Value | Thickening_Time | 3:31:12
Calculated Value | Setting Time | N/A
Initial Temperature (C) | 24 C
Final Temperature (C) | 48 C
Initial Pressure (MPa) | 1 MPa
Final Pressure (MPa) | 35 MPa
Initial Consistency (Bc) | 17 Bc
Final Consistency (Bc) | 82 Bc
--Data--
Time (HH:MM:SS) | Temperature (C) | Pressure (MPa) | Consistency (Bc)
0:00:00 | 24 | 1 | 17
0:01:00 | 24 | 3 | 16
0:02:00 | 24 | 4 | 16
0:03:00 | 25 | 5 | 16
0:04:00 | 25 | 6 | 16
0:05:00 | 25 | 8 | 16
0:06:00 | 26 | 9 | 16
0:07:00 | 27 | 10 | 16
0:08:00 | 27 | 11 | 16
0:09:00 | 28 | 12 | 17
0:10:00 | 30 | 13 | 18
0:11:00 | 31 | 14 | 18
0:12:00 | 32 | 15 | 17
0:13:00 | 33 | 16 | 16
0:14:00 | 34 | 17 | 16
0:15:00 | 35 | 18 | 16
0:16:00 | 37 | 19 | 18
0:17:00 | 38 | 21 | 18
0:18:00 | 38 | 22 | 17
0:19:00 | 39 | 23 | 18
0:20:00 | 40 | 24 | 17
0:21:00 | 41 | 25 | 17
0:22:00 | 41 | 26 | 17
0:23:00 | 42 | 27 | 17
0:24:00 | 43 | 28 | 17
0:25:00 | 44 | 29 | 16
0:26:00 | 44 | 31 | 17
0:27:00 | 45 | 32 | 16
0:28:00 | 46 | 33 | 16
0:29:00 | 46 | 34 | 17
0:30:00 | 47 | 35 | 17
0:31:00 | 48 | 35 | 17
0:32:00 | 48 | 36 | 17
0:33:00 | 49 | 35 | 17
0:34:00 | 50 | 35 | 17
0:35:00 | 50 | 35 | 17
0:36:00 | 50 | 35 | 17
0:37:00 | 50 | 35 | 16
0:38:00 | 50 | 35 | 15
0:39:00 | 50 | 35 | 15
0:40:00 | 49 | 35 | 15
0:41:00 | 49 | 35 | 16
0:42:00 | 49 | 35 | 16
0:43:00 | 48 | 35 | 16
0:44:00 | 48 | 35 | 15
0:45:00 | 47 | 35 | 15
0:46:00 | 47 | 35 | 15
0:47:00 | 46 | 36 | 17
0:48:00 | 46 | 36 | 17
0:49:00 | 46 | 36 | 17
0:50:00 | 46 | 36 | 17
0:51:00 | 46 | 36 | 17
0:52:00 | 46 | 36 | 16
0:53:00 | 47 | 36 | 16
0:54:00 | 47 | 36 | 16
0:55:00 | 47 | 36 | 16
0:56:00 | 47 | 36 | 16
0:57:00 | 48 | 36 | 16
0:58:00 | 48 | 36 | 16
0:59:00 | 48 | 36 | 17
1:00:00 | 48 | 36 | 17
1:01:00 | 48 | 36 | 17
1:02:00 | 48 | 36 | 17
1:03:00 | 48 | 36 | 17
1:04:00 | 48 | 36 | 17
1:05:00 | 48 | 36 | 17
1:06:00 | 48 | 36 | 17
1:07:00 | 48 | 36 | 17
1:08:00 | 48 | 36 | 17
1:09:00 | 48 | 36 | 17
1:10:00 | 48 | 36 | 17
1:11:00 | 48 | 36 | 17
1:12:00 | 48 | 36 | 17
1:13:00 | 48 | 36 | 17
1:14:00 | 48 | 36 | 17
1:15:00 | 48 | 36 | 17
1:16:00 | 48 | 36 | 17
1:17:00 | 48 | 36 | 17
1:18:00 | 48 | 36 | 17
1:19:00 | 48 | 36 | 17
1:20:00 | 48 | 36 | 17
1:21:00 | 48 | 36 | 17
1:22:00 | 48 | 36 | 17
1:23:00 | 48 | 36 | 17
1:24:00 | 48 | 36 | 17
1:25:00 | 48 | 36 | 17
1:26:00 | 48 | 36 | 17
1:27:00 | 48 | 36 | 17
1:28:00 | 48 | 36 | 17
1:29:00 | 48 | 36 | 17
1:30:00 | 48 | 36 | 17
1:31:00 | 48 | 36 | 17
1:32:00 | 48 | 36 | 17
1:33:00 | 48 | 36 | 17
1:34:00 | 48 | 36 | 17
1:35:00 | 48 | 36 | 18
1:36:00 | 48 | 36 | 18
1:37:00 | 48 | 36 | 18
1:38:00 | 48 | 36 | 18
1:39:00 | 48 | 36 | 18
1:40:00 | 48 | 36 | 18
1:41:00 | 48 | 36 | 18
1:42:00 | 48 | 36 | 18
1:43:00 | 48 | 36 | 18
1:44:00 | 48 | 36 | 18
1:45:00 | 48 | 36 | 18
1:46:00 | 48 | 36 | 19
1:47:00 | 48 | 36 | 19
1:48:00 | 48 | 36 | 19
1:49:00 | 48 | 36 | 19
1:50:00 | 48 | 36 | 19
1:51:00 | 48 | 36 | 19
1:52:00 | 48 | 36 | 20
1:53:00 | 48 | 36 | 20
1:54:00 | 48 | 36 | 20
1:55:00 | 48 | 36 | 20
1:56:00 | 48 | 36 | 20
1:57:00 | 48 | 36 | 20
1:58:00 | 48 | 36 | 20
1:59:00 | 48 | 36 | 20
2:00:00 | 48 | 36 | 20
2:01:00 | 48 | 36 | 21
2:02:00 | 48 | 36 | 21
2:03:00 | 48 | 36 | 22
2:04:00 | 48 | 36 | 22
2:05:00 | 48 | 36 | 22
2:06:00 | 48 | 36 | 22
2:07:00 | 48 | 36 | 22
2:08:00 | 48 | 36 | 22
2:09:00 | 48 | 36 | 22
2:10:00 | 48 | 36 | 22
2:11:00 | 48 | 36 | 22
2:12:00 | 48 | 36 | 26
2:13:00 | 48 | 36 | 27
2:19:12
2:19:12 | 48 | 35 | 32
2:20:12 | 48 | 35 | 32
2:21:12 | 48 | 35 | 33
2:22:12 | 48 | 35 | 35
2:23:12 | 48 | 35 | 35
2:24:12 | 47 | 35 | 35
2:25:12 | 47 | 35 | 35
2:26:12 | 47 | 35 | 42
2:27:12 | 47 | 35 | 42
2:28:12 | 47 | 36 | 44
2:29:12 | 47 | 36 | 44
2:30:12 | 48 | 36 | 45
2:31:12 | 48 | 36 | 47
2:32:12 | 48 | 36 | 47
2:33:12 | 48 | 36 | 48
2:34:12 | 48 | 36 | 49
2:35:12 | 48 | 35 | 50
2:36:12 | 48 | 35 | 50
2:37:12 | 48 | 35 | 51
2:38:12 | 48 | 35 | 52
2:39:12 | 48 | 35 | 52
2:40:12 | 48 | 35 | 52
2:41:12 | 48 | 35 | 58
2:42:12 | 48 | 35 | 57
2:43:12 | 48 | 35 | 57
2:44:12 | 48 | 35 | 57
2:45:12 | 48 | 35 | 57
2:46:12 | 48 | 35 | 58
2:47:12 | 48 | 35 | 53
2:48:12 | 48 | 35 | 53
2:49:12 | 48 | 35 | 53
2:50:12 | 48 | 35 | 53
2:51:12 | 48 | 35 | 58
2:52:12 | 48 | 35 | 57
2:53:12 | 48 | 35 | 58
2:54:12 | 48 | 35 | 52
2:55:12 | 48 | 35 | 54
2:56:12 | 48 | 35 | 56
2:57:12 | 48 | 35 | 51
2:58:12 | 48 | 35 | 50
2:59:12 | 48 | 35 | 58
3:00:12 | 48 | 35 | 58
3:01:12 | 48 | 35 | 51
3:02:12 | 48 | 35 | 56
3:03:12 | 48 | 35 | 56
3:04:12 | 48 | 35 | 55
3:05:12 | 48 | 35 | 54
3:06:12 | 48 | 35 | 57
3:07:12 | 48 | 35 | 52
3:08:12 | 48 | 35 | 57
3:09:12 | 48 | 35 | 54
3:10:12 | 48 | 35 | 58
3:11:12 | 48 | 35 | 57
3:12:12 | 48 | 35 | 57
3:13:12 | 48 | 35 | 55
3:14:12 | 48 | 35 | 55
3:15:12 | 48 | 35 | 55
3:16:12 | 48 | 35 | 57
3:17:12 | 48 | 35 | 58
3:18:12 | 48 | 35 | 58
3:19:12 | 48 | 35 | 59
3:20:12 | 48 | 35 | 60
3:21:12 | 48 | 35 | 62
3:22:12 | 48 | 35 | 63
3:23:12 | 48 | 35 | 64
3:24:12 | 48 | 35 | 65
3:25:12 | 48 | 35 | 66
3:26:12 | 48 | 35 | 66
3:27:12 | 48 | 35 | 67
3:28:12 | 48 | 35 | 69
3:29:12 | 48 | 35 | 68
3:30:12 | 48 | 35 | 73
3:31:12 | 48 | 35 | 73
3:32:12 | 48 | 35 | 75
3:33:12 | 48 | 35 | 75
3:34:12 | 48 | 35 | 75
3:35:12 | 48 | 35 | 82
3:36:12 | 48 | 35 | 82
3:37:12 | 48 | 35 | 82
3:38:12 | 48 | 35 | 82