## Sheet1
Колонка_1 | Колонка_2 | Колонка_3 | Колонка_4
--Test Summary--
Full Path and File Name
Instrument Name | 7222 #1
Instrument Type | Consistometer
Instrument Serial Number | 113
Test Start Date | 24.04.2002
Test Start Time | 21:21:51
Test Stop Date | 25.04.2002
Test Stop Time | 1:50:54
Test Length | 4:29:03
Final Sample Time Offset | 4:29:00
Controller Schedule Name
Sampling Period | 60 seconds
Comments | MPa: 26(30min); T: 55C(30min); tap water, dry blending
Information | WellID | 46/7283
Information | Customer | Sovetsky
Information | CementClass | A
Information | CementMfr | Suhoy Log
Information | Additives | 8%PPB Gel+0.7%CFR-3+0.1%LignoCan
Information | Density | 1500
Information | BHCT | 55
Information | BHST | 76
Information | FluidLoss
Information | JobType | 146 mm csg lead slurry
Calculated Value | Thickening_Time | N/A
Calculated Value | Setting Time | N/A
Initial Temperature (C) | 27 C
Final Temperature (C) | 54 C
Initial Pressure (MPa) | 2 MPa
Final Pressure (MPa) | 26 MPa
Initial Consistency (Bc) | 9 Bc
Final Consistency (Bc) | 77 Bc
--Data--
Time (HH:MM:SS) | Temperature (C) | Pressure (MPa) | Consistency (Bc)
0:00:00 | 27 | 2 | 9
0:01:00 | 27 | 3 | 9
0:02:00 | 27 | 4 | 9
0:03:00 | 27 | 4 | 9
0:04:00 | 28 | 6 | 9
0:05:00 | 28 | 7 | 9
0:06:00 | 29 | 8 | 9
0:07:00 | 29 | 9 | 9
0:08:00 | 30 | 9 | 9
0:09:00 | 31 | 10 | 9
0:10:00 | 33 | 11 | 9
0:11:00 | 34 | 12 | 9
0:12:00 | 35 | 13 | 9
0:13:00 | 37 | 13 | 9
0:14:00 | 38 | 14 | 9
0:15:00 | 40 | 14 | 9
0:16:00 | 41 | 15 | 9
0:17:00 | 42 | 16 | 9
0:18:00 | 44 | 16 | 10
0:19:00 | 45 | 17 | 10
0:20:00 | 46 | 18 | 9
0:21:00 | 47 | 19 | 10
0:22:00 | 47 | 20 | 10
0:23:00 | 48 | 20 | 10
0:24:00 | 49 | 21 | 10
0:25:00 | 49 | 22 | 10
0:26:00 | 50 | 23 | 10
0:27:00 | 51 | 24 | 10
0:28:00 | 52 | 24 | 10
0:29:00 | 52 | 25 | 10
0:30:00 | 53 | 26 | 10
0:31:00 | 54 | 27 | 11
0:32:00 | 55 | 27 | 11
0:33:00 | 55 | 27 | 11
0:34:00 | 56 | 26 | 11
0:35:00 | 57 | 26 | 11
0:36:00 | 57 | 26 | 11
0:37:00 | 57 | 26 | 11
0:38:00 | 57 | 26 | 11
0:39:00 | 57 | 26 | 11
0:40:00 | 56 | 26 | 10
0:41:00 | 56 | 26 | 10
0:42:00 | 56 | 26 | 10
0:43:00 | 55 | 26 | 11
0:44:00 | 55 | 26 | 10
0:45:00 | 54 | 26 | 10
0:46:00 | 54 | 26 | 10
0:47:00 | 53 | 26 | 10
0:48:00 | 53 | 27 | 10
0:49:00 | 52 | 27 | 10
0:50:00 | 52 | 27 | 10
0:51:00 | 52 | 27 | 11
0:52:00 | 52 | 27 | 11
0:53:00 | 52 | 27 | 11
0:54:00 | 52 | 27 | 11
0:55:00 | 53 | 27 | 11
0:56:00 | 53 | 27 | 10
0:57:00 | 53 | 27 | 10
0:58:00 | 53 | 27 | 10
0:59:00 | 54 | 27 | 10
1:00:00 | 54 | 27 | 10
1:01:00 | 54 | 27 | 10
1:02:00 | 54 | 27 | 10
1:03:00 | 54 | 27 | 10
1:04:00 | 54 | 27 | 10
1:05:00 | 54 | 27 | 10
1:06:00 | 54 | 27 | 10
1:07:00 | 54 | 27 | 10
1:08:00 | 54 | 27 | 10
1:09:00 | 54 | 27 | 10
1:10:00 | 54 | 27 | 10
1:11:00 | 54 | 27 | 10
1:12:00 | 54 | 27 | 10
1:13:00 | 54 | 27 | 10
1:14:00 | 54 | 27 | 10
1:15:00 | 54 | 27 | 10
1:16:00 | 54 | 27 | 10
1:17:00 | 54 | 27 | 10
1:18:00 | 54 | 27 | 10
1:19:00 | 54 | 27 | 10
1:20:00 | 54 | 27 | 10
1:21:00 | 54 | 27 | 10
1:22:00 | 54 | 27 | 10
1:23:00 | 54 | 27 | 10
1:24:00 | 54 | 27 | 10
1:25:00 | 54 | 27 | 10
1:26:00 | 54 | 27 | 10
1:27:00 | 54 | 27 | 10
1:28:00 | 54 | 27 | 10
1:29:00 | 54 | 27 | 10
1:30:00 | 54 | 27 | 10
1:31:00 | 54 | 27 | 10
1:32:00 | 54 | 27 | 10
1:33:00 | 54 | 27 | 10
1:34:00 | 54 | 27 | 10
1:35:00 | 54 | 27 | 10
1:36:00 | 54 | 27 | 10
1:37:00 | 54 | 27 | 10
1:38:00 | 54 | 27 | 10
1:39:00 | 54 | 27 | 10
1:40:00 | 54 | 27 | 10
1:41:00 | 54 | 27 | 10
1:42:00 | 54 | 27 | 10
1:43:00 | 54 | 27 | 10
1:44:00 | 54 | 27 | 10
1:45:00 | 54 | 27 | 10
1:46:00 | 54 | 27 | 10
1:47:00 | 54 | 27 | 10
1:48:00 | 54 | 27 | 10
1:49:00 | 54 | 27 | 10
1:50:00 | 54 | 27 | 10
1:51:00 | 54 | 27 | 10
1:52:00 | 54 | 27 | 10
1:53:00 | 54 | 27 | 10
1:54:00 | 54 | 27 | 10
1:55:00 | 54 | 27 | 10
1:56:00 | 54 | 27 | 10
1:57:00 | 54 | 27 | 10
1:58:00 | 54 | 27 | 10
1:59:00 | 54 | 27 | 10
2:00:00 | 54 | 27 | 10
2:01:00 | 54 | 27 | 10
2:02:00 | 54 | 27 | 10
2:03:00 | 54 | 27 | 10
2:04:00 | 54 | 27 | 10
2:05:00 | 54 | 27 | 10
2:06:00 | 54 | 27 | 10
2:07:00 | 54 | 27 | 10
2:08:00 | 54 | 27 | 10
2:09:00 | 54 | 27 | 10
2:10:00 | 54 | 27 | 10
2:11:00 | 54 | 27 | 10
2:12:00 | 54 | 27 | 10
2:13:00 | 54 | 27 | 10
2:14:00 | 54 | 27 | 10
2:15:00 | 54 | 27 | 10
2:16:00 | 54 | 27 | 10
2:17:00 | 54 | 27 | 10
2:18:00 | 54 | 27 | 10
2:19:00 | 54 | 27 | 10
2:20:00 | 54 | 27 | 10
2:21:00 | 54 | 27 | 10
2:22:00 | 54 | 27 | 10
2:23:00 | 54 | 27 | 10
2:24:00 | 54 | 27 | 10
2:25:00 | 54 | 27 | 10
2:26:00 | 54 | 27 | 10
2:27:00 | 54 | 27 | 10
2:28:00 | 54 | 27 | 10
2:29:00 | 54 | 27 | 10
2:30:00 | 54 | 27 | 10
2:31:00 | 54 | 27 | 10
2:32:00 | 54 | 27 | 10
2:33:00 | 54 | 27 | 10
2:34:00 | 54 | 27 | 10
2:35:00 | 54 | 27 | 10
2:36:00 | 54 | 27 | 10
2:37:00 | 54 | 27 | 10
2:38:00 | 54 | 27 | 10
2:39:00 | 54 | 27 | 10
2:40:00 | 54 | 27 | 10
2:41:00 | 54 | 27 | 10
2:42:00 | 54 | 27 | 10
2:43:00 | 54 | 27 | 10
2:44:00 | 54 | 27 | 10
2:45:00 | 54 | 27 | 10
2:46:00 | 54 | 27 | 10
2:47:00 | 54 | 27 | 10
2:48:00 | 54 | 27 | 10
2:49:00 | 54 | 27 | 10
2:50:00 | 54 | 27 | 10
2:51:00 | 54 | 27 | 10
2:52:00 | 54 | 27 | 10
2:53:00 | 54 | 27 | 10
2:54:00 | 54 | 27 | 10
2:55:00 | 54 | 27 | 10
2:56:00 | 54 | 27 | 10
2:57:00 | 54 | 27 | 10
2:58:00 | 54 | 27 | 10
2:59:00 | 54 | 27 | 10
3:00:00 | 54 | 27 | 10
3:01:00 | 54 | 27 | 10
3:02:00 | 54 | 27 | 10
3:03:00 | 54 | 27 | 10
3:04:00 | 54 | 27 | 10
3:05:00 | 54 | 27 | 10
3:06:00 | 54 | 27 | 10
3:07:00 | 54 | 27 | 10
3:08:00 | 54 | 27 | 10
3:09:00 | 54 | 27 | 10
3:10:00 | 54 | 27 | 10
3:11:00 | 54 | 27 | 10
3:12:00 | 54 | 27 | 10
3:13:00 | 54 | 27 | 10
3:14:00 | 54 | 27 | 10
3:15:00 | 54 | 27 | 10
3:16:00 | 54 | 27 | 10
3:17:00 | 54 | 27 | 10
3:18:00 | 54 | 27 | 10
3:19:00 | 54 | 27 | 10
3:20:00 | 54 | 27 | 10
3:21:00 | 54 | 27 | 10
3:22:00 | 54 | 27 | 10
3:23:00 | 54 | 27 | 10
3:24:00 | 54 | 27 | 10
3:25:00 | 54 | 27 | 10
3:26:00 | 54 | 27 | 10
3:27:00 | 54 | 27 | 10
3:28:00 | 54 | 27 | 10
3:29:00 | 54 | 27 | 10
3:30:00 | 54 | 27 | 10
3:31:00 | 54 | 27 | 11
3:32:00 | 54 | 27 | 11
3:33:00 | 54 | 27 | 12
3:34:00 | 54 | 27 | 12
3:35:00 | 54 | 27 | 12
3:36:00 | 54 | 27 | 12
3:37:00 | 54 | 27 | 12
3:38:00 | 54 | 27 | 12
3:39:00 | 54 | 27 | 13
3:40:00 | 54 | 27 | 13
3:41:00 | 54 | 27 | 13
3:42:00 | 54 | 27 | 14
3:43:00 | 54 | 26 | 14
3:44:00 | 54 | 26 | 15
3:45:00 | 54 | 26 | 15
3:46:00 | 54 | 26 | 15
3:47:00 | 53 | 26 | 15
3:48:00 | 53 | 26 | 15
3:49:00 | 53 | 26 | 18
3:50:00 | 53 | 27 | 18
3:51:00 | 53 | 27 | 22
3:52:00 | 53 | 27 | 24
3:53:00 | 53 | 27 | 26
3:54:00 | 53 | 27 | 28
3:55:00 | 53 | 27 | 30
3:56:00 | 53 | 27 | 32
3:57:00 | 54 | 27 | 33
3:58:00 | 54 | 27 | 34
3:59:00 | 54 | 27 | 36
4:00:00 | 54 | 27 | 37
4:01:00 | 54 | 26 | 39
4:02:00 | 54 | 26 | 41
4:03:00 | 54 | 26 | 43
4:04:00 | 54 | 26 | 45
4:05:00 | 54 | 26 | 47
4:06:00 | 54 | 26 | 48
4:07:00 | 54 | 26 | 50
4:08:00 | 53 | 26 | 51
4:09:00 | 53 | 26 | 52
4:10:00 | 53 | 26 | 53
4:11:00 | 53 | 26 | 54
4:12:00 | 53 | 26 | 54
4:13:00 | 53 | 26 | 55
4:14:00 | 53 | 26 | 56
4:15:00 | 53 | 26 | 56
4:16:00 | 53 | 26 | 57
4:17:00 | 53 | 26 | 57
4:18:00 | 53 | 26 | 57
4:19:00 | 54 | 26 | 57
4:20:00 | 54 | 26 | 57
4:21:00 | 54 | 26 | 57
4:22:00 | 54 | 26 | 57
4:23:00 | 54 | 26 | 61
4:24:00 | 54 | 26 | 61
4:25:00 | 54 | 26 | 61
4:26:00 | 54 | 26 | 61
4:27:00 | 53 | 26 | 61
4:28:00 | 53 | 26 | 60
4:29:00 | 54 | 26 | 77