## Sheet1
Колонка_1 | Колонка_2 | Колонка_3 | Колонка_4
--Test Summary--
Full Path and File Name
Instrument Name | 7222 #1
Instrument Type | Consistometer
Instrument Serial Number | 113
Test Start Date | 13.04.2002
Test Start Time | 1:01:35
Test Stop Date | 13.04.2002
Test Stop Time | 22:28:09
Test Length | 21:26:34
Final Sample Time Offset | 21:26:00
Controller Schedule Name
Sampling Period | 60 seconds
Comments | MPa: 35(30min); T: 49C(30min); tap water, dry blending
Information | WellID | 46-5904
Information | Customer | Sovetsky
Information | CementClass | A
Information | CementMfr | Suhoy Log
Information | Additives | 8%Gel+0.7%CFR-3+0.15%LignoCan
Information | Density | 1500
Information | BHCT | 49
Information | BHST | 60
Information | FluidLoss | 460cc/30min
Information | JobType | 146 mm lead slurry
Calculated Value | Thickening_Time | 4:41:00
Calculated Value | Setting Time | N/A
Initial Temperature (C) | 26 C
Final Temperature (C) | 20 C
Initial Pressure (MPa) | 1 MPa
Final Pressure (MPa) | 0 MPa
Initial Consistency (Bc) | 8 Bc
Final Consistency (Bc) | 1 Bc
--Data--
Time (HH:MM:SS) | Temperature (C) | Pressure (MPa) | Consistency (Bc)
0:00:00 | 26 | 1 | 8
0:01:00 | 26 | 3 | 7
0:02:00 | 26 | 4 | 8
0:03:00 | 26 | 5 | 10
0:04:00 | 26 | 7 | 14
0:05:00 | 26 | 8 | 12
0:06:00 | 26 | 9 | 12
0:07:00 | 27 | 11 | 11
0:08:00 | 28 | 12 | 11
0:09:00 | 29 | 13 | 12
0:10:00 | 30 | 14 | 14
0:11:00 | 32 | 15 | 12
0:12:00 | 33 | 15 | 12
0:13:00 | 34 | 16 | 13
0:14:00 | 36 | 18 | 14
0:15:00 | 37 | 19 | 16
0:16:00 | 38 | 20 | 12
0:17:00 | 39 | 21 | 15
0:18:00 | 40 | 22 | 16
0:19:00 | 41 | 23 | 14
0:20:00 | 42 | 24 | 16
0:21:00 | 43 | 25 | 14
0:22:00 | 43 | 26 | 14
0:23:00 | 44 | 27 | 19
0:24:00 | 44 | 28 | 12
0:25:00 | 45 | 29 | 12
0:26:00 | 45 | 31 | 12
0:27:00 | 46 | 32 | 12
0:28:00 | 46 | 33 | 12
0:29:00 | 47 | 34 | 13
0:30:00 | 47 | 35 | 15
0:31:00 | 48 | 36 | 14
0:32:00 | 49 | 36 | 15
0:33:00 | 49 | 35 | 15
0:34:00 | 50 | 35 | 14
0:35:00 | 50 | 35 | 14
0:36:00 | 50 | 35 | 14
0:37:00 | 50 | 35 | 14
0:38:00 | 50 | 35 | 14
0:39:00 | 50 | 35 | 14
0:40:00 | 50 | 35 | 14
0:41:00 | 49 | 35 | 14
0:42:00 | 49 | 35 | 15
0:43:00 | 49 | 35 | 13
0:44:00 | 48 | 35 | 14
0:45:00 | 48 | 35 | 14
0:46:00 | 48 | 35 | 14
0:47:00 | 48 | 36 | 14
0:48:00 | 48 | 36 | 14
0:49:00 | 48 | 36 | 13
0:50:00 | 48 | 36 | 13
0:51:00 | 47 | 36 | 14
0:52:00 | 48 | 36 | 14
0:53:00 | 48 | 36 | 14
0:54:00 | 48 | 36 | 14
0:55:00 | 48 | 36 | 14
0:56:00 | 48 | 36 | 14
0:57:00 | 48 | 36 | 13
0:58:00 | 48 | 36 | 13
0:59:00 | 48 | 36 | 13
1:00:00 | 48 | 36 | 13
1:01:00 | 48 | 36 | 13
1:02:00 | 48 | 36 | 13
1:03:00 | 48 | 36 | 14
1:04:00 | 48 | 36 | 13
1:05:00 | 48 | 36 | 13
1:06:00 | 48 | 36 | 14
1:07:00 | 48 | 36 | 15
1:08:00 | 48 | 36 | 15
1:09:00 | 48 | 36 | 15
1:10:00 | 48 | 36 | 15
1:11:00 | 48 | 36 | 15
1:12:00 | 48 | 36 | 15
1:13:00 | 48 | 36 | 15
1:14:00 | 48 | 36 | 15
1:15:00 | 48 | 36 | 15
1:16:00 | 48 | 36 | 15
1:17:00 | 48 | 36 | 15
1:18:00 | 48 | 36 | 15
1:19:00 | 48 | 36 | 15
1:20:00 | 48 | 36 | 15
1:21:00 | 48 | 36 | 15
1:22:00 | 48 | 36 | 15
1:23:00 | 48 | 36 | 15
1:24:00 | 48 | 36 | 13
1:25:00 | 48 | 36 | 14
1:26:00 | 48 | 36 | 14
1:27:00 | 48 | 36 | 14
1:28:00 | 48 | 36 | 14
1:29:00 | 48 | 36 | 14
1:30:00 | 48 | 36 | 14
1:31:00 | 48 | 36 | 14
1:32:00 | 48 | 36 | 14
1:33:00 | 48 | 36 | 14
1:34:00 | 48 | 36 | 14
1:35:00 | 48 | 36 | 14
1:36:00 | 48 | 36 | 14
1:37:00 | 48 | 36 | 14
1:38:00 | 48 | 36 | 14
1:39:00 | 48 | 36 | 14
1:40:00 | 48 | 36 | 14
1:41:00 | 48 | 36 | 14
1:42:00 | 48 | 36 | 14
1:43:00 | 48 | 36 | 14
1:44:00 | 48 | 36 | 14
1:45:00 | 48 | 36 | 14
1:46:00 | 48 | 36 | 14
1:47:00 | 48 | 36 | 14
1:48:00 | 48 | 36 | 15
1:49:00 | 48 | 36 | 15
1:50:00 | 48 | 36 | 15
1:51:00 | 48 | 36 | 14
1:52:00 | 48 | 36 | 15
1:53:00 | 48 | 36 | 14
1:54:00 | 48 | 36 | 14
1:55:00 | 48 | 36 | 14
1:56:00 | 48 | 36 | 14
1:57:00 | 48 | 36 | 14
1:58:00 | 48 | 36 | 14
1:59:00 | 48 | 36 | 15
2:00:00 | 48 | 36 | 15
2:01:00 | 48 | 36 | 15
2:02:00 | 48 | 36 | 15
2:03:00 | 48 | 36 | 15
2:04:00 | 48 | 36 | 15
2:05:00 | 48 | 36 | 16
2:06:00 | 48 | 36 | 15
2:07:00 | 48 | 36 | 16
2:08:00 | 48 | 36 | 16
2:09:00 | 48 | 36 | 16
2:10:00 | 48 | 35 | 16
2:11:00 | 48 | 35 | 16
2:12:00 | 47 | 35 | 16
2:13:00 | 47 | 35 | 17
2:14:00 | 47 | 35 | 17
2:15:00 | 47 | 36 | 16
2:16:00 | 47 | 36 | 16
2:17:00 | 47 | 36 | 16
2:18:00 | 47 | 36 | 16
2:19:00 | 47 | 36 | 16
2:20:00 | 47 | 36 | 16
2:21:00 | 47 | 36 | 15
2:22:00 | 47 | 36 | 16
2:23:00 | 47 | 36 | 16
2:24:00 | 48 | 36 | 17
2:25:00 | 48 | 36 | 17
2:26:00 | 48 | 36 | 17
2:27:00 | 48 | 36 | 17
2:28:00 | 48 | 35 | 17
2:29:00 | 48 | 35 | 16
2:30:00 | 48 | 35 | 16
2:31:00 | 48 | 35 | 16
2:32:00 | 47 | 35 | 16
2:33:00 | 47 | 35 | 16
2:34:00 | 47 | 35 | 16
2:35:00 | 47 | 35 | 16
2:36:00 | 47 | 36 | 16
2:37:00 | 47 | 36 | 16
2:38:00 | 47 | 36 | 16
2:39:00 | 47 | 36 | 16
2:40:00 | 47 | 36 | 16
2:41:00 | 47 | 36 | 16
2:42:00 | 47 | 36 | 16
2:43:00 | 48 | 36 | 16
2:44:00 | 48 | 36 | 16
2:45:00 | 48 | 36 | 16
2:46:00 | 48 | 36 | 16
2:47:00 | 48 | 36 | 16
2:48:00 | 48 | 35 | 16
2:49:00 | 48 | 35 | 17
2:50:00 | 48 | 35 | 17
2:51:00 | 47 | 35 | 17
2:52:00 | 47 | 35 | 17
2:53:00 | 47 | 36 | 17
2:54:00 | 47 | 36 | 17
2:55:00 | 47 | 36 | 17
2:56:00 | 47 | 36 | 17
2:57:00 | 47 | 36 | 17
2:58:00 | 47 | 36 | 17
2:59:00 | 47 | 36 | 17
3:00:00 | 48 | 36 | 17
3:01:00 | 48 | 36 | 17
3:02:00 | 48 | 36 | 17
3:03:00 | 48 | 36 | 17
3:04:00 | 48 | 36 | 17
3:05:00 | 48 | 36 | 17
3:06:00 | 48 | 36 | 17
3:07:00 | 48 | 35 | 17
3:08:00 | 48 | 35 | 17
3:09:00 | 48 | 35 | 17
3:10:00 | 48 | 35 | 17
3:11:00 | 48 | 35 | 17
3:12:00 | 47 | 35 | 17
3:13:00 | 47 | 35 | 17
3:14:00 | 47 | 36 | 17
3:15:00 | 47 | 36 | 17
3:16:00 | 47 | 36 | 17
3:17:00 | 47 | 36 | 17
3:18:00 | 47 | 36 | 17
3:19:00 | 47 | 36 | 17
3:20:00 | 47 | 36 | 17
3:21:00 | 48 | 36 | 17
3:22:00 | 48 | 36 | 17
3:23:00 | 48 | 36 | 17
3:24:00 | 48 | 36 | 17
3:25:00 | 48 | 35 | 16
3:26:00 | 48 | 35 | 17
3:27:00 | 48 | 35 | 17
3:28:00 | 47 | 35 | 17
3:29:00 | 47 | 35 | 18
3:30:00 | 47 | 35 | 18
3:31:00 | 47 | 35 | 18
3:32:00 | 47 | 35 | 20
3:33:00 | 47 | 36 | 18
3:34:00 | 47 | 36 | 19
3:35:00 | 47 | 36 | 18
3:36:00 | 47 | 36 | 17
3:37:00 | 47 | 36 | 18
3:38:00 | 47 | 36 | 17
3:39:00 | 47 | 36 | 20
3:40:00 | 48 | 36 | 19
3:41:00 | 48 | 36 | 19
3:42:00 | 48 | 36 | 20
3:43:00 | 48 | 35 | 18
3:44:00 | 48 | 35 | 20
3:45:00 | 48 | 35 | 20
3:46:00 | 48 | 35 | 21
3:47:00 | 47 | 35 | 20
3:48:00 | 47 | 35 | 20
3:49:00 | 47 | 35 | 20
3:50:00 | 47 | 36 | 21
3:51:00 | 47 | 36 | 23
3:52:00 | 47 | 36 | 21
3:53:00 | 47 | 36 | 24
3:54:00 | 47 | 36 | 30
3:55:00 | 47 | 36 | 25
3:56:00 | 47 | 36 | 24
3:57:00 | 48 | 36 | 23
3:58:00 | 48 | 36 | 28
3:59:00 | 48 | 36 | 27
4:00:00 | 48 | 35 | 29
4:01:00 | 48 | 35 | 29
4:02:00 | 48 | 35 | 30
4:03:00 | 48 | 35 | 30
4:04:00 | 48 | 35 | 35
4:05:00 | 47 | 35 | 34
4:06:00 | 47 | 35 | 34
4:07:00 | 47 | 35 | 39
4:08:00 | 47 | 35 | 39
4:09:00 | 47 | 36 | 40
4:10:00 | 47 | 36 | 46
4:11:00 | 47 | 36 | 47
4:12:00 | 47 | 36 | 48
4:13:00 | 47 | 36 | 49
4:14:00 | 48 | 36 | 53
4:15:00 | 48 | 36 | 55
4:16:00 | 48 | 35 | 57
4:17:00 | 48 | 35 | 57
4:18:00 | 48 | 35 | 59
4:19:00 | 48 | 35 | 59
4:20:00 | 48 | 35 | 61
4:21:00 | 48 | 35 | 61
4:22:00 | 48 | 35 | 62
4:23:00 | 48 | 35 | 65
4:24:00 | 48 | 35 | 65
4:25:00 | 48 | 35 | 66
4:26:00 | 48 | 35 | 65
4:27:00 | 47 | 35 | 66
4:28:00 | 47 | 35 | 67
4:29:00 | 47 | 35 | 67
4:30:00 | 48 | 35 | 68
4:31:00 | 48 | 35 | 69
4:32:00 | 48 | 35 | 68
4:33:00 | 48 | 35 | 68
4:34:00 | 48 | 35 | 69
4:35:00 | 48 | 35 | 69
4:36:00 | 48 | 35 | 68
4:37:00 | 48 | 35 | 68
4:38:00 | 48 | 35 | 68
4:39:00 | 48 | 35 | 68
4:40:00 | 48 | 35 | 74
4:41:00 | 48 | 35 | 71
4:42:00 | 48 | 35 | 72
4:43:00 | 48 | 35 | 71
4:44:00 | 48 | 35 | 72
4:45:00 | 48 | 35 | 71
4:46:00 | 48 | 35 | 71
4:47:00 | 48 | 35 | 72
4:48:00 | 48 | 35 | 72
4:49:00 | 48 | 35 | 73
4:50:00 | 48 | 35 | 74
4:51:00 | 48 | 35 | 74
4:52:00 | 48 | 35 | 75
4:53:00 | 48 | 35 | 75
4:54:00 | 48 | 35 | 75
4:55:00 | 48 | 35 | 76
4:56:00 | 48 | 35 | 77
4:57:00 | 48 | 35 | 78
4:58:00 | 48 | 35 | 79
4:59:00 | 48 | 35 | 79
5:00:00 | 48 | 35 | 79
5:01:00 | 48 | 35 | 80
5:02:00 | 48 | 35 | 85
5:03:00 | 48 | 35 | 85
5:04:00 | 48 | 35 | 88
5:05:00 | 48 | 35 | 87
5:06:00 | 48 | 35 | 87
5:07:00 | 48 | 35 | 87
5:08:00 | 48 | 35 | 88
5:09:00 | 48 | 35 | 89
5:10:00 | 48 | 35 | 90
5:11:00 | 48 | 35 | 91
5:12:00 | 48 | 35 | 92
5:13:00 | 48 | 35 | 92
5:14:00 | 48 | 35 | 93
5:15:00 | 48 | 35 | 94
5:16:00 | 48 | 35 | 95
5:17:00 | 48 | 35 | 96
5:18:00 | 48 | 35 | 93
5:19:00 | 48 | 35 | 93
5:20:00 | 48 | 35 | 93
5:21:00 | 48 | 35 | 93
5:22:00 | 48 | 35 | 93
5:23:00 | 49 | 35 | 93
5:24:00 | 49 | 35 | 93
5:25:00 | 49 | 35 | 93
5:26:00 | 49 | 35 | 93
5:27:00 | 49 | 35 | 93
5:28:00 | 50 | 35 | 93
5:29:00 | 50 | 35 | 93
5:30:00 | 50 | 35 | 93
5:31:00 | 50 | 35 | 93
5:32:00 | 50 | 35 | 93
5:33:00 | 50 | 35 | 93
5:34:00 | 50 | 35 | 93
5:35:00 | 50 | 35 | 93
5:36:00 | 51 | 35 | 93
5:37:00 | 51 | 35 | 93
5:38:00 | 51 | 35 | 93
5:39:00 | 51 | 35 | 93
5:40:00 | 51 | 35 | 93
5:41:00 | 51 | 35 | 93
5:42:00 | 51 | 35 | 93
5:43:00 | 51 | 35 | 93
5:44:00 | 51 | 35 | 93
5:45:00 | 51 | 35 | 93
5:46:00 | 51 | 35 | 93
5:47:00 | 51 | 35 | 93
5:48:00 | 51 | 35 | 93
5:49:00 | 51 | 35 | 93
5:50:00 | 51 | 35 | 93
5:51:00 | 51 | 35 | 93
5:52:00 | 51 | 35 | 93
5:53:00 | 51 | 35 | 93
5:54:00 | 52 | 35 | 93
5:55:00 | 52 | 35 | 93
5:56:00 | 52 | 35 | 93
5:57:00 | 52 | 35 | 93
5:58:00 | 52 | 35 | 93
5:59:00 | 52 | 35 | 93
6:00:00 | 52 | 35 | 93
6:01:00 | 52 | 35 | 93
6:02:00 | 52 | 35 | 93
6:03:00 | 51 | 35 | 93
6:04:00 | 51 | 35 | 93
6:05:00 | 51 | 35 | 93
6:06:00 | 51 | 35 | 93
6:07:00 | 51 | 35 | 93
6:08:00 | 51 | 35 | 93
6:09:00 | 51 | 35 | 93
6:10:00 | 51 | 35 | 93
6:11:00 | 51 | 35 | 93
6:12:00 | 51 | 35 | 93
6:13:00 | 51 | 35 | 93
6:14:00 | 51 | 35 | 93
6:15:00 | 51 | 35 | 93
6:16:00 | 51 | 35 | 93
6:17:00 | 51 | 35 | 93
6:18:00 | 51 | 35 | 93
6:19:00 | 51 | 35 | 93
6:20:00 | 51 | 35 | 93
6:21:00 | 51 | 35 | 93
6:22:00 | 51 | 35 | 93
6:23:00 | 50 | 35 | 93
6:24:00 | 50 | 35 | 93
6:25:00 | 50 | 35 | 93
6:26:00 | 50 | 35 | 93
6:27:00 | 50 | 35 | 93
6:28:00 | 50 | 35 | 93
6:29:00 | 50 | 35 | 93
6:30:00 | 50 | 35 | 93
6:31:00 | 50 | 35 | 93
6:32:00 | 50 | 35 | 93
6:33:00 | 50 | 35 | 93
6:34:00 | 50 | 35 | 93
6:35:00 | 49 | 35 | 93
6:36:00 | 49 | 35 | 93
6:37:00 | 49 | 35 | 93
6:38:00 | 49 | 35 | 93
6:39:00 | 49 | 35 | 93
6:40:00 | 49 | 35 | 93
6:41:00 | 49 | 35 | 93
6:42:00 | 49 | 35 | 93
6:43:00 | 49 | 35 | 93
6:44:00 | 49 | 35 | 93
6:45:00 | 49 | 35 | 93
6:46:00 | 48 | 35 | 93
6:47:00 | 48 | 35 | 93
6:48:00 | 48 | 35 | 93
6:49:00 | 48 | 35 | 93
6:50:00 | 48 | 35 | 93
6:51:00 | 48 | 35 | 93
6:52:00 | 48 | 35 | 93
6:53:00 | 48 | 35 | 93
6:54:00 | 48 | 35 | 93
6:55:00 | 48 | 35 | 93
6:56:00 | 47 | 35 | 93
6:57:00 | 47 | 35 | 93
6:58:00 | 47 | 35 | 93
6:59:00 | 47 | 35 | 93
7:00:00 | 47 | 35 | 93
7:01:00 | 47 | 35 | 93
7:02:00 | 47 | 35 | 93
7:03:00 | 47 | 35 | 93
7:04:00 | 47 | 35 | 93
7:05:00 | 47 | 35 | 93
7:06:00 | 47 | 35 | 93
7:07:00 | 46 | 35 | 93
7:08:00 | 46 | 35 | 93
7:09:00 | 46 | 35 | 93
7:10:00 | 46 | 35 | 93
7:11:00 | 46 | 35 | 93
7:12:00 | 46 | 35 | 93
7:13:00 | 46 | 35 | 93
7:14:00 | 46 | 35 | 93
7:15:00 | 46 | 35 | 93
7:16:00 | 46 | 35 | 93
7:17:00 | 46 | 35 | 93
7:18:00 | 45 | 35 | 93
7:19:00 | 45 | 35 | 93
7:20:00 | 45 | 35 | 93
7:21:00 | 45 | 35 | 93
7:22:00 | 45 | 35 | 93
7:23:00 | 45 | 35 | 93
7:24:00 | 45 | 35 | 93
7:25:00 | 45 | 35 | 93
7:26:00 | 45 | 35 | 93
7:27:00 | 45 | 35 | 93
7:28:00 | 45 | 35 | 93
7:29:00 | 45 | 35 | 93
7:30:00 | 44 | 35 | 93
7:31:00 | 44 | 35 | 93
7:32:00 | 44 | 35 | 93
7:33:00 | 44 | 35 | 93
7:34:00 | 44 | 35 | 93
7:35:00 | 44 | 35 | 93
7:36:00 | 44 | 35 | 93
7:37:00 | 44 | 35 | 93
7:38:00 | 44 | 35 | 93
7:39:00 | 44 | 35 | 93
7:40:00 | 44 | 35 | 93
7:41:00 | 44 | 35 | 93
7:42:00 | 44 | 35 | 93
7:43:00 | 43 | 35 | 93
7:44:00 | 43 | 35 | 93
7:45:00 | 43 | 35 | 93
7:46:00 | 43 | 35 | 93
7:47:00 | 43 | 35 | 93
7:48:00 | 43 | 35 | 93
7:49:00 | 43 | 35 | 93
7:50:00 | 43 | 35 | 93
7:51:00 | 43 | 35 | 93
7:52:00 | 43 | 35 | 93
7:53:00 | 43 | 35 | 93
7:54:00 | 43 | 35 | 93
7:55:00 | 43 | 35 | 93
7:56:00 | 42 | 35 | 93
7:57:00 | 42 | 35 | 93
7:58:00 | 42 | 35 | 93
7:59:00 | 42 | 35 | 93
8:00:00 | 42 | 35 | 93
8:01:00 | 42 | 35 | 93
8:02:00 | 42 | 35 | 93
8:03:00 | 42 | 35 | 93
8:04:00 | 42 | 35 | 93
8:05:00 | 42 | 35 | 93
8:06:00 | 42 | 35 | 93
8:07:00 | 42 | 35 | 93
8:08:00 | 42 | 35 | 93
8:09:00 | 42 | 35 | 93
8:10:00 | 42 | 35 | 93
8:11:00 | 41 | 35 | 93
8:12:00 | 41 | 35 | 93
8:13:00 | 41 | 35 | 93
8:14:00 | 41 | 35 | 93
8:15:00 | 41 | 35 | 93
8:16:00 | 41 | 35 | 93
8:17:00 | 41 | 35 | 93
8:18:00 | 41 | 35 | 93
8:19:00 | 41 | 35 | 93
8:20:00 | 41 | 35 | 93
8:21:00 | 41 | 35 | 93
8:22:00 | 41 | 35 | 93
8:23:00 | 41 | 35 | 93
8:24:00 | 41 | 35 | 93
8:25:00 | 41 | 35 | 93
8:26:00 | 41 | 35 | 93
8:27:00 | 41 | 35 | 93
8:28:00 | 40 | 35 | 93
8:29:00 | 40 | 35 | 93
8:30:00 | 40 | 35 | 93
8:31:00 | 40 | 35 | 93
8:32:00 | 40 | 35 | 93
8:33:00 | 40 | 35 | 93
8:34:00 | 40 | 35 | 93
8:35:00 | 40 | 35 | 93
8:36:00 | 40 | 35 | 93
8:37:00 | 40 | 35 | 93
8:38:00 | 40 | 35 | 93
8:39:00 | 40 | 35 | 93
8:40:00 | 40 | 35 | 93
8:41:00 | 40 | 35 | 93
8:42:00 | 40 | 35 | 93
8:43:00 | 40 | 35 | 93
8:44:00 | 40 | 35 | 93
8:45:00 | 40 | 35 | 93
8:46:00 | 40 | 35 | 93
8:47:00 | 39 | 35 | 93
8:48:00 | 39 | 35 | 93
8:49:00 | 39 | 35 | 93
8:50:00 | 39 | 36 | 93
8:51:00 | 39 | 35 | 93
8:52:00 | 39 | 35 | 93
8:53:00 | 39 | 35 | 93
8:54:00 | 39 | 35 | 93
8:55:00 | 39 | 35 | 93
8:56:00 | 39 | 35 | 93
8:57:00 | 39 | 35 | 93
8:58:00 | 39 | 35 | 93
8:59:00 | 39 | 35 | 93
9:00:00 | 39 | 35 | 93
9:01:00 | 39 | 35 | 93
9:02:00 | 39 | 35 | 93
9:03:00 | 39 | 35 | 93
9:04:00 | 39 | 35 | 93
9:05:00 | 39 | 35 | 93
9:06:00 | 39 | 35 | 93
9:07:00 | 39 | 35 | 93
9:08:00 | 38 | 35 | 93
9:09:00 | 38 | 35 | 93
9:10:00 | 38 | 35 | 93
9:11:00 | 38 | 35 | 93
9:12:00 | 38 | 35 | 93
9:13:00 | 38 | 35 | 93
9:14:00 | 38 | 35 | 93
9:15:00 | 38 | 35 | 93
9:16:00 | 38 | 35 | 93
9:17:00 | 38 | 35 | 93
9:18:00 | 38 | 35 | 93
9:19:00 | 38 | 35 | 93
9:20:00 | 38 | 35 | 93
9:21:00 | 38 | 35 | 93
9:22:00 | 38 | 35 | 93
9:23:00 | 38 | 35 | 93
9:24:00 | 38 | 35 | 93
9:25:00 | 38 | 35 | 93
9:26:00 | 38 | 35 | 93
9:27:00 | 38 | 35 | 93
9:28:00 | 38 | 35 | 93
9:29:00 | 38 | 35 | 93
9:30:00 | 38 | 35 | 93
9:31:00 | 37 | 35 | 93
9:32:00 | 37 | 35 | 93
9:33:00 | 37 | 35 | 93
9:34:00 | 37 | 35 | 93
9:35:00 | 37 | 35 | 93
9:36:00 | 37 | 35 | 93
9:37:00 | 37 | 35 | 93
9:38:00 | 37 | 35 | 93
9:39:00 | 37 | 35 | 93
9:40:00 | 37 | 35 | 93
9:41:00 | 37 | 35 | 93
9:42:00 | 37 | 35 | 93
9:43:00 | 37 | 35 | 93
9:44:00 | 37 | 35 | 93
9:45:00 | 37 | 35 | 93
9:46:00 | 37 | 35 | 93
9:47:00 | 37 | 35 | 93
9:48:00 | 37 | 35 | 93
9:49:00 | 37 | 35 | 93
9:50:00 | 37 | 35 | 93
9:51:00 | 37 | 35 | 93
9:52:00 | 37 | 35 | 93
9:53:00 | 37 | 35 | 93
9:54:00 | 37 | 35 | 93
9:55:00 | 37 | 35 | 93
9:56:00 | 36 | 35 | 93
9:57:00 | 36 | 35 | 93
9:58:00 | 36 | 35 | 93
9:59:00 | 36 | 35 | 93
10:00:00 | 36 | 35 | 93
10:01:00 | 36 | 35 | 93
10:02:00 | 36 | 35 | 93
10:03:00 | 36 | 35 | 93
10:04:00 | 36 | 35 | 93
10:05:00 | 36 | 35 | 93
10:06:00 | 36 | 35 | 93
10:07:00 | 36 | 35 | 93
10:08:00 | 36 | 35 | 93
10:09:00 | 36 | 35 | 93
10:10:00 | 36 | 35 | 93
10:11:00 | 36 | 35 | 93
10:12:00 | 36 | 35 | 93
10:13:00 | 36 | 35 | 93
10:14:00 | 36 | 35 | 93
10:15:00 | 36 | 35 | 93
10:16:00 | 36 | 35 | 93
10:17:00 | 36 | 35 | 93
10:18:00 | 36 | 35 | 93
10:19:00 | 36 | 35 | 93
10:20:00 | 36 | 35 | 93
10:21:00 | 36 | 35 | 93
10:22:00 | 36 | 35 | 93
10:23:00 | 36 | 35 | 93
10:24:00 | 36 | 35 | 93
10:25:00 | 36 | 35 | 93
10:26:00 | 36 | 35 | 93
10:27:00 | 35 | 35 | 93
10:28:00 | 35 | 35 | 93
10:29:00 | 35 | 35 | 93
10:30:00 | 35 | 35 | 93
10:31:00 | 35 | 35 | 93
10:32:00 | 35 | 35 | 93
10:33:00 | 35 | 35 | 93
10:34:00 | 35 | 35 | 93
10:35:00 | 35 | 35 | 93
10:36:00 | 35 | 35 | 93
10:37:00 | 35 | 35 | 93
10:38:00 | 35 | 35 | 93
10:39:00 | 35 | 35 | 93
10:40:00 | 35 | 35 | 93
10:41:00 | 35 | 35 | 93
10:42:00 | 35 | 35 | 93
10:43:00 | 35 | 35 | 93
10:44:00 | 35 | 35 | 93
10:45:00 | 35 | 35 | 93
10:46:00 | 35 | 35 | 93
10:47:00 | 35 | 35 | 93
10:48:00 | 35 | 35 | 93
10:49:00 | 35 | 35 | 93
10:50:00 | 35 | 35 | 93
10:51:00 | 35 | 35 | 93
10:52:00 | 35 | 35 | 93
10:53:00 | 35 | 35 | 93
10:54:00 | 35 | 35 | 93
10:55:00 | 35 | 35 | 93
10:56:00 | 35 | 35 | 93
10:57:00 | 35 | 35 | 93
10:58:00 | 35 | 35 | 93
10:59:00 | 35 | 35 | 93
11:00:00 | 35 | 35 | 93
11:01:00 | 34 | 35 | 93
11:02:00 | 34 | 35 | 93
11:03:00 | 34 | 35 | 93
11:04:00 | 34 | 35 | 93
11:05:00 | 34 | 35 | 93
11:06:00 | 34 | 35 | 93
11:07:00 | 34 | 35 | 93
11:08:00 | 34 | 35 | 93
11:09:00 | 34 | 35 | 93
11:10:00 | 34 | 35 | 93
11:11:00 | 34 | 35 | 93
11:12:00 | 34 | 35 | 93
11:13:00 | 34 | 35 | 93
11:14:00 | 34 | 35 | 93
11:15:00 | 34 | 35 | 93
11:16:00 | 34 | 35 | 93
11:17:00 | 34 | 35 | 93
11:18:00 | 34 | 35 | 93
11:19:00 | 34 | 35 | 93
11:20:00 | 34 | 35 | 93
11:21:00 | 34 | 35 | 93
11:22:00 | 34 | 35 | 93
11:23:00 | 34 | 35 | 93
11:24:00 | 34 | 35 | 93
11:25:00 | 34 | 35 | 93
11:26:00 | 34 | 35 | 93
11:27:00 | 34 | 35 | 93
11:28:00 | 34 | 35 | 93
11:29:00 | 34 | 35 | 93
11:30:00 | 34 | 35 | 93
11:31:00 | 34 | 35 | 93
11:32:00 | 34 | 35 | 93
11:33:00 | 34 | 35 | 93
11:34:00 | 34 | 35 | 93
11:35:00 | 34 | 35 | 93
11:36:00 | 34 | 35 | 93
11:37:00 | 34 | 35 | 93
11:38:00 | 34 | 35 | 93
11:39:00 | 34 | 35 | 93
11:40:00 | 33 | 35 | 93
11:41:00 | 33 | 35 | 93
11:42:00 | 33 | 35 | 93
11:43:00 | 33 | 35 | 93
11:44:00 | 33 | 35 | 93
11:45:00 | 33 | 35 | 93
11:46:00 | 33 | 35 | 93
11:47:00 | 33 | 35 | 93
11:48:00 | 33 | 35 | 93
11:49:00 | 33 | 35 | 93
11:50:00 | 33 | 35 | 93
11:51:00 | 33 | 35 | 93
11:52:00 | 33 | 35 | 93
11:53:00 | 33 | 35 | 93
11:54:00 | 33 | 35 | 93
11:55:00 | 33 | 35 | 93
11:56:00 | 33 | 35 | 93
11:57:00 | 33 | 35 | 93
11:58:00 | 33 | 35 | 93
11:59:00 | 33 | 35 | 93
12:00:00 | 33 | 35 | 93
12:01:00 | 33 | 35 | 93
12:02:00 | 33 | 35 | 93
12:03:00 | 33 | 35 | 93
12:04:00 | 33 | 35 | 93
12:05:00 | 33 | 35 | 93
12:06:00 | 33 | 35 | 93
12:07:00 | 33 | 35 | 93
12:08:00 | 33 | 35 | 93
12:09:00 | 33 | 35 | 93
12:10:00 | 33 | 35 | 93
12:11:00 | 33 | 35 | 93
12:12:00 | 33 | 35 | 93
12:13:00 | 33 | 35 | 93
12:14:00 | 33 | 35 | 93
12:15:00 | 33 | 35 | 93
12:16:00 | 33 | 35 | 93
12:17:00 | 33 | 35 | 93
12:18:00 | 33 | 35 | 93
12:19:00 | 33 | 35 | 93
12:20:00 | 33 | 35 | 93
12:21:00 | 33 | 35 | 93
12:22:00 | 33 | 35 | 93
12:23:00 | 33 | 35 | 93
12:24:00 | 33 | 35 | 93
12:25:00 | 33 | 35 | 93
12:26:00 | 32 | 35 | 93
12:27:00 | 32 | 35 | 93
12:28:00 | 32 | 35 | 93
12:29:00 | 32 | 35 | 93
12:30:00 | 32 | 35 | 93
12:31:00 | 32 | 35 | 93
12:32:00 | 32 | 35 | 93
12:33:00 | 32 | 35 | 93
12:34:00 | 32 | 35 | 93
12:35:00 | 32 | 35 | 93
12:36:00 | 32 | 35 | 93
12:37:00 | 32 | 35 | 93
12:38:00 | 32 | 35 | 93
12:39:00 | 32 | 35 | 93
12:40:00 | 32 | 35 | 93
12:41:00 | 32 | 35 | 93
12:42:00 | 32 | 35 | 93
12:43:00 | 32 | 35 | 93
12:44:00 | 32 | 35 | 93
12:45:00 | 32 | 35 | 93
12:46:00 | 32 | 35 | 93
12:47:00 | 32 | 35 | 93
12:48:00 | 32 | 35 | 93
12:49:00 | 32 | 35 | 93
12:50:00 | 32 | 35 | 93
12:51:00 | 32 | 35 | 93
12:52:00 | 32 | 35 | 93
12:53:00 | 32 | 35 | 93
12:54:00 | 32 | 35 | 93
12:55:00 | 32 | 35 | 93
12:56:00 | 32 | 35 | 93
12:57:00 | 32 | 35 | 93
12:58:00 | 32 | 35 | 93
12:59:00 | 32 | 35 | 93
13:00:00 | 32 | 35 | 93
13:01:00 | 32 | 35 | 93
13:02:00 | 32 | 35 | 93
13:03:00 | 32 | 35 | 93
13:04:00 | 32 | 35 | 93
13:05:00 | 32 | 35 | 93
13:06:00 | 32 | 35 | 93
13:07:00 | 32 | 35 | 93
13:08:00 | 32 | 35 | 93
13:09:00 | 32 | 35 | 93
13:10:00 | 32 | 35 | 93
13:11:00 | 32 | 35 | 93
13:12:00 | 32 | 35 | 93
13:13:00 | 32 | 35 | 93
13:14:00 | 32 | 35 | 93
13:15:00 | 32 | 35 | 93
13:16:00 | 32 | 35 | 93
13:17:00 | 32 | 35 | 93
13:18:00 | 32 | 35 | 93
13:19:00 | 32 | 35 | 93
13:20:00 | 31 | 35 | 93
13:21:00 | 31 | 35 | 93
13:22:00 | 31 | 35 | 93
13:23:00 | 31 | 35 | 93
13:24:00 | 31 | 35 | 93
13:25:00 | 31 | 35 | 93
13:26:00 | 31 | 35 | 93
13:27:00 | 31 | 35 | 93
13:28:00 | 31 | 35 | 93
13:29:00 | 31 | 35 | 93
13:30:00 | 31 | 35 | 93
13:31:00 | 31 | 35 | 93
13:32:00 | 31 | 35 | 93
13:33:00 | 31 | 35 | 93
13:34:00 | 31 | 35 | 93
13:35:00 | 31 | 35 | 93
13:36:00 | 31 | 35 | 93
13:37:00 | 31 | 35 | 93
13:38:00 | 31 | 35 | 93
13:39:00 | 31 | 35 | 93
13:40:00 | 31 | 35 | 93
13:41:00 | 31 | 35 | 93
13:42:00 | 31 | 35 | 93
13:43:00 | 31 | 35 | 93
13:44:00 | 31 | 35 | 93
13:45:00 | 31 | 35 | 93
13:46:00 | 31 | 35 | 93
13:47:00 | 31 | 35 | 93
13:48:00 | 31 | 35 | 93
13:49:00 | 31 | 35 | 93
13:50:00 | 31 | 35 | 93
13:51:00 | 31 | 35 | 93
13:52:00 | 31 | 35 | 93
13:53:00 | 31 | 35 | 93
13:54:00 | 31 | 35 | 93
13:55:00 | 31 | 35 | 93
13:56:00 | 31 | 35 | 93
13:57:00 | 31 | 35 | 93
13:58:00 | 31 | 35 | 93
13:59:00 | 31 | 35 | 93
14:00:00 | 31 | 35 | 93
14:01:00 | 31 | 35 | 93
14:02:00 | 31 | 35 | 93
14:03:00 | 31 | 35 | 93
14:04:00 | 31 | 35 | 93
14:05:00 | 31 | 35 | 93
14:06:00 | 31 | 35 | 93
14:07:00 | 31 | 35 | 93
14:08:00 | 31 | 35 | 93
14:09:00 | 31 | 35 | 93
14:10:00 | 31 | 35 | 93
14:11:00 | 31 | 35 | 93
14:12:00 | 31 | 35 | 93
14:13:00 | 31 | 35 | 93
14:14:00 | 31 | 35 | 93
14:15:00 | 31 | 35 | 93
14:16:00 | 31 | 35 | 93
14:17:00 | 31 | 35 | 93
14:18:00 | 31 | 35 | 93
14:19:00 | 31 | 35 | 93
14:20:00 | 31 | 35 | 93
14:21:00 | 31 | 35 | 93
14:22:00 | 31 | 35 | 93
14:23:00 | 31 | 35 | 93
14:24:00 | 31 | 35 | 93
14:25:00 | 31 | 35 | 93
14:26:00 | 31 | 35 | 93
14:27:00 | 30 | 35 | 93
14:28:00 | 30 | 35 | 93
14:29:00 | 30 | 35 | 93
14:30:00 | 30 | 35 | 93
14:31:00 | 30 | 35 | 93
14:32:00 | 30 | 35 | 93
14:33:00 | 30 | 35 | 93
14:34:00 | 30 | 35 | 93
14:35:00 | 30 | 35 | 93
14:36:00 | 30 | 35 | 93
14:37:00 | 30 | 35 | 93
14:38:00 | 30 | 35 | 93
14:39:00 | 30 | 35 | 93
14:40:00 | 30 | 35 | 93
14:41:00 | 30 | 35 | 93
14:42:00 | 30 | 35 | 93
14:43:00 | 30 | 35 | 93
14:44:00 | 30 | 35 | 93
14:45:00 | 30 | 35 | 93
14:46:00 | 30 | 35 | 93
14:47:00 | 30 | 35 | 93
14:48:00 | 30 | 35 | 93
14:49:00 | 30 | 35 | 93
14:50:00 | 30 | 35 | 93
14:51:00 | 30 | 35 | 93
14:52:00 | 30 | 35 | 93
14:53:00 | 30 | 35 | 93
14:54:00 | 30 | 35 | 93
14:55:00 | 30 | 35 | 93
14:56:00 | 30 | 35 | 93
14:57:00 | 30 | 35 | 93
14:58:00 | 30 | 35 | 93
14:59:00 | 30 | 35 | 93
15:00:00 | 30 | 35 | 93
15:01:00 | 30 | 35 | 93
15:02:00 | 30 | 35 | 93
15:03:00 | 30 | 35 | 93
15:04:00 | 30 | 35 | 93
15:05:00 | 30 | 35 | 93
15:06:00 | 30 | 35 | 93
15:07:00 | 30 | 35 | 93
15:08:00 | 30 | 35 | 93
15:09:00 | 30 | 35 | 93
15:10:00 | 30 | 35 | 93
15:11:00 | 30 | 35 | 93
15:12:00 | 30 | 35 | 93
15:13:00 | 30 | 35 | 93
15:14:00 | 30 | 35 | 93
15:15:00 | 30 | 35 | 93
15:16:00 | 30 | 35 | 93
15:17:00 | 30 | 35 | 93
15:18:00 | 30 | 35 | 93
15:19:00 | 30 | 35 | 93
15:20:00 | 30 | 35 | 93
15:21:00 | 30 | 35 | 93
15:22:00 | 30 | 35 | 93
15:23:00 | 30 | 35 | 93
15:24:00 | 30 | 35 | 93
15:25:00 | 30 | 35 | 93
15:26:00 | 30 | 35 | 93
15:27:00 | 30 | 35 | 93
15:28:00 | 30 | 35 | 93
15:29:00 | 30 | 35 | 93
15:30:00 | 30 | 35 | 93
15:31:00 | 30 | 35 | 93
15:32:00 | 30 | 35 | 93
15:33:00 | 30 | 35 | 93
15:34:00 | 30 | 35 | 93
15:35:00 | 30 | 35 | 93
15:36:00 | 30 | 35 | 93
15:37:00 | 30 | 35 | 93
15:38:00 | 30 | 35 | 93
15:39:00 | 30 | 35 | 93
15:40:00 | 30 | 35 | 93
15:41:00 | 30 | 35 | 93
15:42:00 | 30 | 35 | 93
15:43:00 | 30 | 35 | 93
15:44:00 | 30 | 35 | 93
15:45:00 | 30 | 35 | 93
15:46:00 | 30 | 35 | 93
15:47:00 | 30 | 35 | 93
15:48:00 | 30 | 35 | 93
15:49:00 | 30 | 35 | 93
15:50:00 | 30 | 35 | 93
15:51:00 | 29 | 35 | 93
15:52:00 | 30 | 35 | 93
15:53:00 | 29 | 35 | 93
15:54:00 | 29 | 35 | 93
15:55:00 | 29 | 35 | 93
15:56:00 | 29 | 35 | 93
15:57:00 | 29 | 35 | 93
15:58:00 | 29 | 35 | 93
15:59:00 | 29 | 35 | 93
16:00:00 | 29 | 35 | 93
16:01:00 | 29 | 35 | 93
16:02:00 | 29 | 35 | 93
16:03:00 | 29 | 35 | 93
16:04:00 | 29 | 35 | 93
16:05:00 | 29 | 35 | 93
16:06:00 | 29 | 35 | 93
16:07:00 | 29 | 35 | 93
16:08:00 | 29 | 35 | 93
16:09:00 | 29 | 35 | 93
16:10:00 | 29 | 35 | 93
16:11:00 | 29 | 35 | 93
16:12:00 | 29 | 35 | 93
16:13:00 | 29 | 35 | 93
16:14:00 | 29 | 35 | 93
16:15:00 | 29 | 35 | 93
16:16:00 | 29 | 35 | 93
16:17:00 | 29 | 35 | 93
16:18:00 | 29 | 35 | 93
16:19:00 | 29 | 35 | 93
16:20:00 | 29 | 35 | 93
16:21:00 | 29 | 35 | 93
16:22:00 | 29 | 35 | 93
16:23:00 | 29 | 35 | 93
16:24:00 | 29 | 35 | 93
16:25:00 | 29 | 35 | 93
16:26:00 | 29 | 35 | 93
16:27:00 | 29 | 35 | 93
16:28:00 | 29 | 35 | 93
16:29:00 | 29 | 35 | 93
16:30:00 | 29 | 35 | 93
16:31:00 | 29 | 35 | 93
16:32:00 | 29 | 35 | 93
16:33:00 | 29 | 35 | 93
16:34:00 | 29 | 35 | 93
16:35:00 | 29 | 35 | 93
16:36:00 | 29 | 35 | 93
16:37:00 | 29 | 35 | 93
16:38:00 | 29 | 35 | 93
16:39:00 | 29 | 35 | 93
16:40:00 | 29 | 35 | 93
16:41:00 | 29 | 35 | 93
16:42:00 | 29 | 35 | 93
16:43:00 | 29 | 35 | 93
16:44:00 | 29 | 35 | 93
16:45:00 | 29 | 35 | 93
16:46:00 | 29 | 35 | 93
16:47:00 | 29 | 35 | 93
16:48:00 | 29 | 35 | 93
16:49:00 | 29 | 35 | 93
16:50:00 | 29 | 35 | 93
16:51:00 | 29 | 35 | 93
16:52:00 | 29 | 35 | 93
16:53:00 | 29 | 35 | 93
16:54:00 | 29 | 35 | 93
16:55:00 | 29 | 35 | 93
16:56:00 | 29 | 35 | 93
16:57:00 | 29 | 35 | 93
16:58:00 | 29 | 35 | 93
16:59:00 | 29 | 35 | 93
17:00:00 | 29 | 35 | 93
17:01:00 | 29 | 35 | 93
17:02:00 | 29 | 35 | 93
17:03:00 | 29 | 35 | 93
17:04:00 | 29 | 35 | 93
17:05:00 | 29 | 35 | 93
17:06:00 | 29 | 35 | 93
17:07:00 | 29 | 35 | 93
17:08:00 | 29 | 35 | 93
17:09:00 | 29 | 35 | 93
17:10:00 | 29 | 35 | 93
17:11:00 | 29 | 35 | 93
17:12:00 | 29 | 35 | 93
17:13:00 | 29 | 35 | 93
17:14:00 | 29 | 35 | 93
17:15:00 | 29 | 35 | 93
17:16:00 | 29 | 35 | 93
17:17:00 | 29 | 35 | 93
17:18:00 | 29 | 35 | 93
17:19:00 | 29 | 35 | 93
17:20:00 | 29 | 35 | 93
17:21:00 | 29 | 35 | 93
17:22:00 | 29 | 35 | 93
17:23:00 | 29 | 35 | 93
17:24:00 | 29 | 35 | 93
17:25:00 | 29 | 35 | 93
17:26:00 | 29 | 35 | 93
17:27:00 | 29 | 35 | 93
17:28:00 | 29 | 35 | 93
17:29:00 | 29 | 35 | 93
17:30:00 | 29 | 35 | 93
17:31:00 | 29 | 35 | 93
17:32:00 | 29 | 35 | 93
17:33:00 | 29 | 35 | 93
17:34:00 | 29 | 35 | 93
17:35:00 | 29 | 35 | 93
17:36:00 | 29 | 35 | 93
17:37:00 | 29 | 35 | 93
17:38:00 | 29 | 35 | 93
17:39:00 | 29 | 35 | 93
17:40:00 | 29 | 35 | 93
17:41:00 | 29 | 35 | 93
17:42:00 | 29 | 35 | 93
17:43:00 | 29 | 35 | 93
17:44:00 | 29 | 35 | 93
17:45:00 | 29 | 35 | 93
17:46:00 | 29 | 35 | 93
17:47:00 | 28 | 35 | 93
17:48:00 | 28 | 35 | 93
17:49:00 | 28 | 35 | 93
17:50:00 | 28 | 35 | 93
17:51:00 | 28 | 35 | 93
17:52:00 | 28 | 35 | 93
17:53:00 | 28 | 35 | 93
17:54:00 | 28 | 35 | 93
17:55:00 | 28 | 35 | 93
17:56:00 | 28 | 35 | 93
17:57:00 | 28 | 35 | 93
17:58:00 | 28 | 35 | 93
17:59:00 | 28 | 35 | 93
18:00:00 | 28 | 35 | 93
18:01:00 | 28 | 35 | 93
18:02:00 | 28 | 35 | 93
18:03:00 | 28 | 35 | 93
18:04:00 | 28 | 35 | 93
18:05:00 | 28 | 35 | 93
18:06:00 | 28 | 35 | 93
18:07:00 | 28 | 35 | 93
18:08:00 | 28 | 35 | 93
18:09:00 | 28 | 35 | 93
18:10:00 | 28 | 35 | 93
18:11:00 | 28 | 35 | 93
18:12:00 | 28 | 35 | 93
18:13:00 | 28 | 35 | 93
18:14:00 | 28 | 35 | 93
18:15:00 | 28 | 35 | 93
18:16:00 | 28 | 35 | 93
18:17:00 | 28 | 35 | 93
18:18:00 | 28 | 35 | 93
18:19:00 | 28 | 35 | 93
18:20:00 | 28 | 35 | 93
18:21:00 | 28 | 35 | 93
18:22:00 | 28 | 35 | 93
18:23:00 | 28 | 35 | 93
18:24:00 | 28 | 35 | 93
18:25:00 | 28 | 35 | 93
18:26:00 | 28 | 35 | 93
18:27:00 | 28 | 35 | 93
18:28:00 | 28 | 35 | 93
18:29:00 | 28 | 35 | 93
18:30:00 | 28 | 35 | 93
18:31:00 | 28 | 35 | 93
18:32:00 | 28 | 35 | 93
18:33:00 | 28 | 35 | 93
18:34:00 | 28 | 35 | 93
18:35:00 | 28 | 35 | 93
18:36:00 | 28 | 35 | 93
18:37:00 | 28 | 35 | 93
18:38:00 | 28 | 35 | 93
18:39:00 | 28 | 35 | 93
18:40:00 | 28 | 35 | 93
18:41:00 | 28 | 35 | 93
18:42:00 | 28 | 35 | 93
18:43:00 | 28 | 35 | 93
18:44:00 | 28 | 35 | 93
18:45:00 | 28 | 35 | 93
18:46:00 | 28 | 35 | 93
18:47:00 | 28 | 35 | 93
18:48:00 | 28 | 35 | 93
18:49:00 | 28 | 35 | 93
18:50:00 | 28 | 35 | 93
18:51:00 | 28 | 35 | 93
18:52:00 | 28 | 35 | 93
18:53:00 | 28 | 35 | 93
18:54:00 | 28 | 35 | 93
18:55:00 | 28 | 28 | 93
18:56:00 | 28 | 19 | 95
18:57:00 | 28 | 12 | 96
18:58:00 | 27 | 7 | 94
18:59:00 | 27 | 5 | 81
19:00:00 | 27 | 3 | 82
19:01:00 | 27 | 2 | 82
19:02:00 | 27 | 2 | 86
19:03:00 | 27 | 2 | 81
19:04:00 | 27 | 1 | 81
19:05:00 | 27 | 1 | 86
19:06:00 | 27 | 1 | 81
19:07:00 | 27 | 1 | 81
19:08:00 | 27 | 1 | 81
19:09:00 | 27 | 1 | 93
19:10:00 | 27 | 1 | 93
19:11:00 | 27 | 1 | 93
19:12:00 | 27 | 1 | 93
19:13:00 | 27 | 1 | 93
19:14:00 | 27 | 1 | 93
19:15:00 | 27 | 1 | 93
19:16:00 | 27 | 1 | 93
19:17:00 | 27 | 1 | 93
19:18:00 | 27 | 1 | 93
19:19:00 | 27 | 1 | 93
19:20:00 | 27 | 1 | 93
19:21:00 | 27 | 1 | 93
19:22:00 | 27 | 1 | 93
19:23:00 | 27 | 1 | 93
19:24:00 | 27 | 1 | 93
19:25:00 | 27 | 1 | 93
19:26:00 | 27 | 1 | 93
19:27:00 | 25 | 0 | -0
19:28:00 | 23 | 0 | -0
19:29:00 | 22 | 0 | 1
19:30:00 | 21 | 0 | -2
19:31:00 | 21 | 0 | -2
19:32:00 | 20 | 0 | -1
19:33:00 | 20 | 0 | 0
19:34:00 | 19 | 0 | 1
19:35:00 | 20 | 0 | -2
19:36:00 | 19 | 0 | -1
19:37:00 | 19 | 0 | 1
19:38:00 | 19 | 0 | 1
19:39:00 | 19 | 0 | 1
19:40:00 | 19 | 0 | 1
19:41:00 | 19 | 0 | -1
19:42:00 | 19 | 0 | 1
19:43:00 | 19 | 0 | 1
19:44:00 | 20 | 0 | -2
19:45:00 | 20 | 0 | -1
19:46:00 | 20 | 0 | -2
19:47:00 | 20 | 0 | -1
19:48:00 | 19 | 0 | -1
19:49:00 | 19 | 0 | -1
19:50:00 | 19 | 0 | -2
19:51:00 | 19 | 0 | 1
19:52:00 | 19 | 0 | -1
19:53:00 | 19 | 0 | 1
19:54:00 | 19 | 0 | 1
19:55:00 | 19 | 0 | -1
19:56:00 | 19 | 0 | -1
19:57:00 | 19 | 0 | -1
19:58:00 | 19 | 0 | 1
19:59:00 | 19 | 0 | 1
20:00:00 | 19 | 0 | -0
20:01:00 | 19 | 0 | -2
20:02:00 | 19 | 0 | -1
20:03:00 | 19 | 0 | -1
20:04:00 | 19 | 0 | -1
20:05:00 | 20 | 0 | -2
20:06:00 | 20 | 0 | -1
20:07:00 | 19 | 0 | 0
20:08:00 | 19 | 0 | 1
20:09:00 | 19 | 0 | -2
20:10:00 | 19 | 0 | 1
20:11:00 | 19 | 0 | 1
20:12:00 | 19 | 0 | -2
20:13:00 | 19 | 0 | -1
20:14:00 | 19 | 0 | -1
20:15:00 | 19 | 0 | 0
20:16:00 | 20 | 0 | -1
20:17:00 | 20 | 0 | -1
20:18:00 | 20 | 0 | 1
20:19:00 | 20 | 0 | 1
20:20:00 | 20 | 0 | -2
20:21:00 | 20 | 0 | 0
20:22:00 | 19 | 0 | 1
20:23:00 | 20 | 0 | -1
20:24:00 | 20 | 0 | 1
20:25:00 | 20 | 0 | -2
20:26:00 | 20 | 0 | -1
20:27:00 | 20 | 0 | -1
20:28:00 | 20 | 0 | -2
20:29:00 | 20 | 0 | 1
20:30:00 | 20 | 0 | -0
20:31:00 | 20 | 0 | 0
20:32:00 | 20 | 0 | -1
20:33:00 | 20 | 0 | -1
20:34:00 | 19 | 0 | -1
20:35:00 | 19 | 0 | 1
20:36:00 | 19 | 0 | 1
20:37:00 | 19 | 0 | -1
20:38:00 | 19 | 0 | -1
20:39:00 | 19 | 0 | 0
20:40:00 | 19 | 0 | 1
20:41:00 | 19 | 0 | 1
20:42:00 | 19 | 0 | -2
20:43:00 | 19 | 0 | -1
20:44:00 | 20 | 0 | -2
20:45:00 | 20 | 0 | -1
20:46:00 | 19 | 0 | -1
20:47:00 | 19 | 0 | 1
20:48:00 | 19 | 0 | 1
20:49:00 | 19 | 0 | 0
20:50:00 | 20 | 0 | -1
20:51:00 | 20 | 0 | -2
20:52:00 | 20 | 0 | -2
20:53:00 | 19 | 0 | 1
20:54:00 | 19 | 0 | 1
20:55:00 | 20 | 0 | -1
20:56:00 | 20 | 0 | -1
20:57:00 | 20 | 0 | 1
20:58:00 | 20 | 0 | -0
20:59:00 | 20 | 0 | -2
21:00:00 | 20 | 0 | 0
21:01:00 | 19 | 0 | -0
21:02:00 | 19 | 0 | -0
21:03:00 | 19 | 0 | 1
21:04:00 | 19 | 0 | 1
21:05:00 | 19 | 0 | -1
21:06:00 | 19 | 0 | 1
21:07:00 | 19 | 0 | 1
21:08:00 | 20 | 0 | -1
21:09:00 | 20 | 0 | -2
21:10:00 | 20 | 0 | 1
21:11:00 | 20 | 0 | 1
21:12:00 | 20 | 0 | -1
21:13:00 | 20 | 0 | 1
21:14:00 | 20 | 0 | -2
21:15:00 | 20 | 0 | -2
21:16:00 | 20 | 0 | 1
21:17:00 | 20 | 0 | -0
21:18:00 | 20 | 0 | -1
21:19:00 | 20 | 0 | 0
21:20:00 | 20 | 0 | 1
21:21:00 | 20 | 0 | 1
21:22:00 | 20 | 0 | 1
21:23:00 | 20 | 0 | 1
21:24:00 | 20 | 0 | -2
21:25:00 | 20 | 0 | 1
21:26:00 | 20 | 0 | 1