## Sheet1
Колонка_1 | Колонка_2 | Колонка_3 | Колонка_4
--Test Summary--
Full Path and File Name
Instrument Name | 7222 #1
Instrument Type | Consistometer
Instrument Serial Number | 113
Test Start Date | 01.03.2002
Test Start Time | 4:47:53
Test Stop Date | 01.03.2002
Test Stop Time | 10:17:53
Test Length | 5:30:00
Final Sample Time Offset | 5:30:00
Controller Schedule Name
Sampling Period | 60 seconds
Comments | MPa: 35(30min) T:50(30min) all dry blending, tap water
Information | WellID | 46-5904
Information | Customer | URAYNEFTEGAZ / Sovetsky
Information | CementClass | A
Information | CementMfr | Suhoy Log
Information | Additives | 8%PPB Gel+0.7%CFR-3+0.3%DO-13
Information | Density | 1500
Information | BHCT | 50
Information | BHST | 64
Information | FluidLoss
Information | JobType | 146 mm csg lead slurry
Calculated Value | Thickening_Time | 5:30:00
Calculated Value | Setting Time | 5:30:00
Initial Temperature (C) | 22 C
Final Temperature (C) | 48 C
Initial Pressure (MPa) | 1 MPa
Final Pressure (MPa) | 50 MPa
Initial Consistency (Bc) | 9 Bc
Final Consistency (Bc) | 114 Bc
--Data--
Time (HH:MM:SS) | Temperature (C) | Pressure (MPa) | Consistency (Bc)
0:00:00 | 22 | 1 | 9
0:01:00 | 21 | 4 | 9
0:02:00 | 21 | 5 | 9
0:03:00 | 21 | 7 | 9
0:04:00 | 21 | 9 | 9
0:05:00 | 21 | 10 | 10
0:06:00 | 22 | 12 | 10
0:07:00 | 23 | 14 | 10
0:08:00 | 24 | 15 | 9
0:09:00 | 25 | 17 | 10
0:10:00 | 27 | 18 | 8
0:11:00 | 29 | 19 | 7
0:12:00 | 31 | 21 | 8
0:13:00 | 33 | 23 | 8
0:14:00 | 35 | 24 | 8
0:15:00 | 36 | 26 | 8
0:16:00 | 38 | 27 | 7
0:17:00 | 39 | 29 | 7
0:18:00 | 40 | 31 | 7
0:19:00 | 41 | 32 | 10
0:20:00 | 42 | 34 | 8
0:21:00 | 42 | 35 | 11
0:22:00 | 42 | 37 | 8
0:23:00 | 43 | 39 | 14
0:24:00 | 43 | 40 | 15
0:25:00 | 44 | 42 | 27
0:26:00 | 44 | 44 | 15
0:27:00 | 45 | 45 | 17
0:28:00 | 45 | 47 | 4
0:29:00 | 46 | 48 | 3
0:30:00 | 47 | 50 | 24
0:31:00 | 48 | 51 | 9
0:32:00 | 49 | 51 | 9
0:33:00 | 50 | 51 | 9
0:34:00 | 51 | 50 | 8
0:35:00 | 52 | 50 | 3
0:36:00 | 52 | 50 | 1
0:37:00 | 52 | 50 | 3
0:38:00 | 52 | 50 | 5
0:39:00 | 52 | 50 | 11
0:40:00 | 52 | 50 | 10
0:41:00 | 51 | 50 | 13
0:42:00 | 50 | 50 | 12
0:43:00 | 50 | 50 | 10
0:44:00 | 49 | 50 | 4
0:45:00 | 48 | 50 | 5
0:46:00 | 48 | 51 | 5
0:47:00 | 47 | 51 | 5
0:48:00 | 47 | 51 | 5
0:49:00 | 47 | 51 | 6
0:50:00 | 46 | 51 | 5
0:51:00 | 46 | 51 | 6
0:52:00 | 47 | 51 | 6
0:53:00 | 47 | 51 | 6
0:54:00 | 47 | 51 | 6
0:55:00 | 48 | 51 | 5
0:56:00 | 48 | 51 | 5
0:57:00 | 49 | 51 | 5
0:58:00 | 49 | 51 | 5
0:59:00 | 50 | 51 | 5
1:00:00 | 50 | 51 | 5
1:01:00 | 50 | 50 | 4
1:02:00 | 50 | 50 | 3
1:03:00 | 50 | 50 | 3
1:04:00 | 50 | 50 | 3
1:05:00 | 50 | 50 | 4
1:06:00 | 50 | 50 | 4
1:07:00 | 49 | 50 | 4
1:08:00 | 49 | 50 | 4
1:09:00 | 49 | 50 | 4
1:10:00 | 49 | 50 | 3
1:11:00 | 49 | 50 | 4
1:12:00 | 49 | 51 | 4
1:13:00 | 49 | 51 | 4
1:14:00 | 49 | 51 | 3
1:15:00 | 49 | 51 | 3
1:16:00 | 49 | 51 | 3
1:17:00 | 49 | 51 | 4
1:18:00 | 49 | 51 | 4
1:19:00 | 49 | 51 | 4
1:20:00 | 49 | 51 | 5
1:21:00 | 49 | 51 | 5
1:22:00 | 49 | 51 | 4
1:23:00 | 49 | 51 | 4
1:24:00 | 49 | 51 | 3
1:25:00 | 49 | 51 | 2
1:26:00 | 49 | 51 | 2
1:27:00 | 49 | 51 | 2
1:28:00 | 49 | 51 | 2
1:29:00 | 49 | 51 | 2
1:30:00 | 49 | 51 | 3
1:31:00 | 49 | 51 | 3
1:32:00 | 49 | 51 | 2
1:33:00 | 49 | 51 | 2
1:34:00 | 49 | 51 | 2
1:35:00 | 49 | 51 | 2
1:36:00 | 49 | 51 | 2
1:37:00 | 49 | 51 | 2
1:38:00 | 49 | 51 | 2
1:39:00 | 49 | 51 | 2
1:40:00 | 49 | 51 | 2
1:41:00 | 49 | 51 | 2
1:42:00 | 49 | 51 | 2
1:43:00 | 49 | 51 | 2
1:44:00 | 49 | 51 | 2
1:45:00 | 49 | 51 | 2
1:46:00 | 49 | 51 | 2
1:47:00 | 49 | 51 | 2
1:48:00 | 49 | 51 | 2
1:49:00 | 49 | 51 | 2
1:50:00 | 49 | 51 | 2
1:51:00 | 49 | 51 | 2
1:52:00 | 49 | 51 | 2
1:53:00 | 49 | 51 | 2
1:54:00 | 49 | 51 | 2
1:55:00 | 49 | 51 | 2
1:56:00 | 49 | 51 | 2
1:57:00 | 49 | 51 | 1
1:58:00 | 49 | 51 | 1
1:59:00 | 49 | 51 | 2
2:00:00 | 49 | 51 | 2
2:01:00 | 49 | 51 | 1
2:02:00 | 49 | 51 | 2
2:03:00 | 49 | 51 | 1
2:04:00 | 49 | 51 | 2
2:05:00 | 49 | 51 | 1
2:06:00 | 49 | 51 | 2
2:07:00 | 49 | 51 | 2
2:08:00 | 49 | 51 | 2
2:09:00 | 49 | 51 | 1
2:10:00 | 49 | 51 | 1
2:11:00 | 49 | 51 | 1
2:12:00 | 49 | 51 | 2
2:13:00 | 49 | 51 | 1
2:14:00 | 49 | 51 | 2
2:15:00 | 49 | 51 | 2
2:16:00 | 49 | 51 | 1
2:17:00 | 49 | 51 | 1
2:18:00 | 49 | 51 | 1
2:19:00 | 49 | 51 | 2
2:20:00 | 49 | 51 | 2
2:21:00 | 49 | 51 | 2
2:22:00 | 49 | 51 | 5
2:23:00 | 49 | 51 | 5
2:24:00 | 49 | 51 | 5
2:25:00 | 49 | 51 | 4
2:26:00 | 49 | 51 | 4
2:27:00 | 49 | 51 | 4
2:28:00 | 49 | 51 | 4
2:29:00 | 49 | 51 | 3
2:30:00 | 49 | 51 | 3
2:31:00 | 49 | 51 | 3
2:32:00 | 49 | 51 | 3
2:33:00 | 49 | 51 | 2
2:34:00 | 49 | 51 | 2
2:35:00 | 49 | 51 | 2
2:36:00 | 49 | 51 | 2
2:37:00 | 49 | 51 | 2
2:38:00 | 49 | 51 | 1
2:39:00 | 49 | 51 | 1
2:40:00 | 49 | 51 | 1
2:41:00 | 49 | 51 | 2
2:42:00 | 49 | 51 | 1
2:43:00 | 49 | 51 | 1
2:44:00 | 49 | 51 | 1
2:45:00 | 49 | 51 | 1
2:46:00 | 49 | 51 | 2
2:47:00 | 49 | 51 | 1
2:48:00 | 49 | 51 | 1
2:49:00 | 49 | 51 | 1
2:50:00 | 49 | 51 | 1
2:51:00 | 49 | 51 | 1
2:52:00 | 49 | 51 | 1
2:53:00 | 49 | 51 | 1
2:54:00 | 49 | 51 | 1
2:55:00 | 49 | 51 | 1
2:56:00 | 49 | 51 | 1
2:57:00 | 49 | 51 | 1
2:58:00 | 49 | 51 | 1
2:59:00 | 49 | 51 | 1
3:00:00 | 49 | 51 | 1
3:01:00 | 49 | 51 | 1
3:02:00 | 49 | 51 | 1
3:03:00 | 49 | 51 | 1
3:04:00 | 49 | 51 | 1
3:05:00 | 49 | 51 | 1
3:06:00 | 49 | 51 | 1
3:07:00 | 49 | 51 | 1
3:08:00 | 49 | 51 | 1
3:09:00 | 49 | 51 | 1
3:10:00 | 49 | 51 | 1
3:11:00 | 49 | 51 | 1
3:12:00 | 49 | 51 | 1
3:13:00 | 49 | 50 | 1
3:14:00 | 49 | 50 | 8
3:15:00 | 49 | 50 | 8
3:16:00 | 49 | 50 | 8
3:17:00 | 49 | 50 | 8
3:18:00 | 48 | 50 | 8
3:19:00 | 48 | 50 | 7
3:20:00 | 48 | 51 | 11
3:21:00 | 48 | 51 | 11
3:22:00 | 48 | 51 | 11
3:23:00 | 48 | 51 | 11
3:24:00 | 48 | 51 | 11
3:25:00 | 48 | 51 | 11
3:26:00 | 49 | 51 | 11
3:27:00 | 49 | 51 | 11
3:28:00 | 49 | 51 | 11
3:29:00 | 49 | 51 | 11
3:30:00 | 49 | 51 | 11
3:31:00 | 49 | 51 | 11
3:32:00 | 49 | 51 | 11
3:33:00 | 49 | 50 | 11
3:34:00 | 49 | 50 | 10
3:35:00 | 49 | 50 | 7
3:36:00 | 49 | 50 | 8
3:37:00 | 49 | 50 | 6
3:38:00 | 49 | 50 | 9
3:39:00 | 49 | 50 | 8
3:40:00 | 48 | 51 | 7
3:41:00 | 48 | 51 | 7
3:42:00 | 48 | 51 | 10
3:43:00 | 48 | 51 | 10
3:44:00 | 48 | 51 | 10
3:45:00 | 48 | 51 | 10
3:46:00 | 48 | 51 | 10
3:47:00 | 48 | 51 | 10
3:48:00 | 49 | 51 | 10
3:49:00 | 49 | 51 | 10
3:50:00 | 49 | 51 | 10
3:51:00 | 49 | 51 | 11
3:52:00 | 49 | 51 | 11
3:53:00 | 49 | 51 | 11
3:54:00 | 49 | 51 | 11
3:55:00 | 49 | 51 | 12
3:56:00 | 49 | 50 | 6
3:57:00 | 49 | 50 | 6
3:58:00 | 49 | 50 | 6
3:59:00 | 49 | 50 | 7
4:00:00 | 49 | 50 | 8
4:01:00 | 49 | 50 | 7
4:02:00 | 49 | 50 | 7
4:03:00 | 48 | 50 | 7
4:04:00 | 48 | 51 | 12
4:05:00 | 48 | 51 | 12
4:06:00 | 48 | 51 | 12
4:07:00 | 48 | 51 | 12
4:08:00 | 48 | 51 | 12
4:09:00 | 48 | 51 | 12
4:10:00 | 48 | 51 | 12
4:11:00 | 48 | 51 | 12
4:12:00 | 49 | 51 | 12
4:13:00 | 49 | 51 | 12
4:14:00 | 49 | 51 | 12
4:15:00 | 49 | 51 | 12
4:16:00 | 49 | 51 | 12
4:17:00 | 49 | 51 | 12
4:18:00 | 49 | 50 | 12
4:19:00 | 49 | 50 | 12
4:20:00 | 49 | 50 | 12
4:21:00 | 49 | 50 | 12
4:22:00 | 49 | 50 | 12
4:23:00 | 49 | 50 | 12
4:24:00 | 48 | 50 | 12
4:25:00 | 48 | 50 | 10
4:26:00 | 48 | 51 | 9
4:27:00 | 48 | 51 | 12
4:28:00 | 48 | 51 | 12
4:29:00 | 48 | 51 | 12
4:30:00 | 48 | 51 | 12
4:31:00 | 48 | 51 | 12
4:32:00 | 49 | 51 | 12
4:33:00 | 49 | 51 | 12
4:34:00 | 49 | 51 | 12
4:35:00 | 49 | 51 | 12
4:36:00 | 49 | 51 | 12
4:37:00 | 49 | 51 | 12
4:38:00 | 49 | 51 | 12
4:39:00 | 49 | 50 | 12
4:40:00 | 49 | 50 | 12
4:41:00 | 49 | 50 | 12
4:42:00 | 49 | 50 | 10
4:43:00 | 49 | 50 | 12
4:44:00 | 49 | 50 | 12
4:45:00 | 49 | 50 | 12
4:46:00 | 48 | 50 | 12
4:47:00 | 48 | 51 | 12
4:48:00 | 48 | 51 | 12
4:49:00 | 48 | 51 | 12
4:50:00 | 48 | 51 | 12
4:51:00 | 48 | 51 | 12
4:52:00 | 48 | 51 | 12
4:53:00 | 48 | 51 | 12
4:54:00 | 49 | 51 | 12
4:55:00 | 49 | 51 | 12
4:56:00 | 49 | 51 | 12
4:57:00 | 49 | 51 | 12
4:58:00 | 49 | 51 | 12
4:59:00 | 49 | 50 | 12
5:00:00 | 49 | 50 | 12
5:01:00 | 49 | 50 | 20
5:02:00 | 49 | 50 | 21
5:03:00 | 49 | 50 | 21
5:04:00 | 49 | 50 | 20
5:05:00 | 49 | 50 | 21
5:06:00 | 48 | 50 | 21
5:07:00 | 48 | 50 | 21
5:08:00 | 48 | 51 | 20
5:09:00 | 48 | 51 | 20
5:10:00 | 48 | 51 | 21
5:11:00 | 48 | 51 | 21
5:12:00 | 48 | 51 | 21
5:13:00 | 49 | 51 | 21
5:14:00 | 49 | 51 | 27
5:15:00 | 49 | 51 | 27
5:16:00 | 49 | 51 | 27
5:17:00 | 49 | 51 | 25
5:18:00 | 49 | 51 | 25
5:19:00 | 49 | 50 | 25
5:20:00 | 49 | 50 | 25
5:21:00 | 49 | 50 | 34
5:22:00 | 49 | 50 | 34
5:23:00 | 49 | 50 | 33
5:24:00 | 49 | 50 | 37
5:25:00 | 49 | 50 | 41
5:26:00 | 49 | 50 | 45
5:27:00 | 49 | 50 | 63
5:28:00 | 48 | 50 | 60
5:29:00 | 48 | 50 | 122
5:30:00 | 48 | 50 | 114