## Sheet1
Колонка_1 | Колонка_2 | Колонка_3 | Колонка_4
--Test Summary--
Full Path and File Name
Instrument Name | 7222 #1
Instrument Type | Consistometer
Instrument Serial Number | 113
Test Start Date | 29.04.2002
Test Start Time | 20:57:31
Test Stop Date | 30.04.2002
Test Stop Time | 0:43:41
Test Length | 3:46:10
Final Sample Time Offset | 3:46:00
Controller Schedule Name
Sampling Period | 60 seconds
Comments | MPa: 35(30min); T: 50C(30min); tap water, dry blending
Information | WellID | 16/6802
Information | Customer | Sovetsky
Information | CementClass | A
Information | CementMfr | Suhoy Log
Information | Additives | 8%PPB Gel+0.7%D-19+0.1%LignoCan
Information | Density | 1500
Information | BHCT | 50
Information | BHST | 68
Information | FluidLoss
Information | JobType | 146 mm csg lead slurry
Calculated Value | Thickening_Time | N/A
Calculated Value | Setting Time | N/A
Initial Temperature (C) | 27 C
Final Temperature (C) | 49 C
Initial Pressure (MPa) | 1 MPa
Final Pressure (MPa) | 35 MPa
Initial Consistency (Bc) | 4 Bc
Final Consistency (Bc) | 79 Bc
--Data--
Time (HH:MM:SS) | Temperature (C) | Pressure (MPa) | Consistency (Bc)
0:00:00 | 27 | 1 | 4
0:01:00 | 27 | 3 | 5
0:02:00 | 27 | 4 | 6
0:03:00 | 27 | 6 | 7
0:04:00 | 27 | 6 | 8
0:05:00 | 28 | 7 | 8
0:06:00 | 28 | 9 | 9
0:07:00 | 29 | 10 | 9
0:08:00 | 29 | 11 | 10
0:09:00 | 30 | 12 | 9
0:10:00 | 31 | 13 | 9
0:11:00 | 33 | 14 | 9
0:12:00 | 34 | 15 | 9
0:13:00 | 35 | 16 | 9
0:14:00 | 36 | 18 | 9
0:15:00 | 37 | 18 | 9
0:16:00 | 38 | 20 | 9
0:17:00 | 39 | 21 | 9
0:18:00 | 40 | 22 | 9
0:19:00 | 41 | 23 | 9
0:20:00 | 42 | 24 | 9
0:21:00 | 43 | 25 | 9
0:22:00 | 43 | 26 | 9
0:23:00 | 44 | 28 | 9
0:24:00 | 45 | 28 | 9
0:25:00 | 45 | 30 | 9
0:26:00 | 46 | 30 | 9
0:27:00 | 46 | 32 | 9
0:28:00 | 47 | 33 | 9
0:29:00 | 48 | 34 | 9
0:30:00 | 48 | 35 | 10
0:31:00 | 49 | 35 | 10
0:32:00 | 50 | 36 | 10
0:33:00 | 50 | 35 | 10
0:34:00 | 51 | 35 | 10
0:35:00 | 51 | 35 | 10
0:36:00 | 51 | 35 | 10
0:37:00 | 51 | 35 | 10
0:38:00 | 51 | 35 | 10
0:39:00 | 51 | 35 | 10
0:40:00 | 51 | 35 | 10
0:41:00 | 50 | 35 | 10
0:42:00 | 50 | 35 | 10
0:43:00 | 50 | 35 | 10
0:44:00 | 49 | 35 | 10
0:45:00 | 49 | 35 | 10
0:46:00 | 48 | 35 | 10
0:47:00 | 48 | 36 | 10
0:48:00 | 48 | 36 | 10
0:49:00 | 48 | 36 | 10
0:50:00 | 47 | 36 | 10
0:51:00 | 47 | 36 | 10
0:52:00 | 48 | 36 | 10
0:53:00 | 48 | 36 | 10
0:54:00 | 48 | 36 | 10
0:55:00 | 48 | 36 | 10
0:56:00 | 48 | 36 | 10
0:57:00 | 48 | 36 | 10
0:58:00 | 49 | 36 | 10
0:59:00 | 49 | 36 | 10
1:00:00 | 49 | 36 | 10
1:01:00 | 49 | 36 | 10
1:02:00 | 49 | 36 | 10
1:03:00 | 49 | 36 | 10
1:04:00 | 49 | 36 | 10
1:05:00 | 49 | 36 | 10
1:06:00 | 49 | 36 | 10
1:07:00 | 49 | 36 | 10
1:08:00 | 49 | 36 | 10
1:09:00 | 49 | 36 | 10
1:10:00 | 49 | 36 | 10
1:11:00 | 49 | 36 | 10
1:12:00 | 49 | 36 | 10
1:13:00 | 49 | 36 | 10
1:14:00 | 49 | 36 | 10
1:15:00 | 49 | 36 | 10
1:16:00 | 49 | 36 | 10
1:17:00 | 49 | 36 | 10
1:18:00 | 49 | 36 | 10
1:19:00 | 49 | 36 | 10
1:20:00 | 49 | 36 | 10
1:21:00 | 49 | 36 | 10
1:22:00 | 49 | 36 | 10
1:23:00 | 49 | 36 | 10
1:24:00 | 49 | 36 | 10
1:25:00 | 49 | 36 | 10
1:26:00 | 49 | 36 | 10
1:27:00 | 49 | 36 | 10
1:28:00 | 49 | 36 | 10
1:29:00 | 49 | 36 | 10
1:30:00 | 49 | 36 | 10
1:31:00 | 49 | 36 | 10
1:32:00 | 49 | 36 | 10
1:33:00 | 49 | 36 | 10
1:34:00 | 49 | 36 | 10
1:35:00 | 49 | 36 | 10
1:36:00 | 49 | 36 | 10
1:37:00 | 49 | 36 | 10
1:38:00 | 49 | 36 | 10
1:39:00 | 49 | 36 | 10
1:40:00 | 49 | 36 | 10
1:41:00 | 49 | 36 | 10
1:42:00 | 49 | 36 | 10
1:43:00 | 49 | 36 | 10
1:44:00 | 49 | 36 | 10
1:45:00 | 49 | 36 | 10
1:46:00 | 49 | 36 | 10
1:47:00 | 49 | 36 | 10
1:48:00 | 49 | 36 | 10
1:49:00 | 49 | 36 | 10
1:50:00 | 49 | 36 | 10
1:51:00 | 49 | 36 | 10
1:52:00 | 49 | 36 | 11
1:53:00 | 49 | 36 | 11
1:54:00 | 49 | 36 | 11
1:55:00 | 49 | 36 | 11
1:56:00 | 49 | 36 | 11
1:57:00 | 49 | 36 | 11
1:58:00 | 49 | 36 | 11
1:59:00 | 49 | 36 | 11
2:00:00 | 49 | 36 | 11
2:01:00 | 49 | 36 | 11
2:02:00 | 49 | 36 | 11
2:03:00 | 49 | 36 | 11
2:04:00 | 49 | 36 | 11
2:05:00 | 49 | 36 | 11
2:06:00 | 49 | 36 | 11
2:07:00 | 49 | 36 | 11
2:08:00 | 49 | 36 | 11
2:09:00 | 49 | 36 | 11
2:10:00 | 49 | 36 | 11
2:11:00 | 49 | 36 | 11
2:12:00 | 49 | 36 | 11
2:13:00 | 49 | 36 | 11
2:14:00 | 49 | 36 | 11
2:15:00 | 49 | 36 | 11
2:16:00 | 49 | 36 | 11
2:17:00 | 49 | 36 | 11
2:18:00 | 49 | 36 | 11
2:19:00 | 49 | 36 | 11
2:20:00 | 49 | 36 | 11
2:21:00 | 49 | 36 | 11
2:22:00 | 49 | 36 | 11
2:23:00 | 49 | 36 | 12
2:24:00 | 49 | 36 | 12
2:25:00 | 49 | 36 | 12
2:26:00 | 49 | 36 | 12
2:27:00 | 49 | 36 | 12
2:28:00 | 49 | 36 | 12
2:29:00 | 49 | 36 | 12
2:30:00 | 49 | 36 | 12
2:31:00 | 49 | 36 | 12
2:32:00 | 49 | 35 | 13
2:33:00 | 49 | 35 | 13
2:34:00 | 49 | 35 | 13
2:35:00 | 48 | 35 | 13
2:36:00 | 48 | 35 | 13
2:37:00 | 48 | 35 | 13
2:38:00 | 48 | 35 | 13
2:39:00 | 48 | 36 | 13
2:40:00 | 48 | 36 | 13
2:41:00 | 48 | 36 | 13
2:42:00 | 48 | 36 | 13
2:43:00 | 48 | 36 | 13
2:44:00 | 48 | 36 | 13
2:45:00 | 48 | 36 | 14
2:46:00 | 49 | 36 | 14
2:47:00 | 49 | 36 | 15
2:48:00 | 49 | 36 | 15
2:49:00 | 49 | 36 | 15
2:50:00 | 49 | 36 | 15
2:51:00 | 49 | 35 | 16
2:52:00 | 49 | 35 | 16
2:53:00 | 49 | 35 | 16
2:54:00 | 49 | 35 | 16
2:55:00 | 49 | 35 | 16
2:56:00 | 48 | 35 | 17
2:57:00 | 48 | 35 | 17
2:58:00 | 48 | 35 | 17
2:59:00 | 48 | 35 | 17
3:00:00 | 48 | 36 | 17
3:01:00 | 48 | 36 | 17
3:02:00 | 48 | 36 | 17
3:03:00 | 48 | 36 | 17
3:04:00 | 48 | 36 | 17
3:05:00 | 48 | 36 | 17
3:06:00 | 49 | 36 | 17
3:07:00 | 49 | 36 | 17
3:08:00 | 49 | 36 | 17
3:09:00 | 49 | 36 | 21
3:10:00 | 49 | 35 | 21
3:11:00 | 49 | 35 | 23
3:12:00 | 49 | 35 | 23
3:13:00 | 49 | 35 | 24
3:14:00 | 49 | 35 | 24
3:15:00 | 48 | 35 | 24
3:16:00 | 48 | 35 | 24
3:17:00 | 48 | 35 | 24
3:18:00 | 48 | 35 | 24
3:19:00 | 48 | 35 | 29
3:20:00 | 48 | 36 | 30
3:21:00 | 48 | 36 | 30
3:22:00 | 48 | 36 | 32
3:23:00 | 48 | 36 | 33
3:24:00 | 49 | 36 | 34
3:25:00 | 49 | 36 | 35
3:26:00 | 49 | 36 | 38
3:27:00 | 49 | 35 | 39
3:28:00 | 49 | 35 | 41
3:29:00 | 49 | 35 | 43
3:30:00 | 49 | 35 | 45
3:31:00 | 49 | 35 | 47
3:32:00 | 49 | 35 | 48
3:33:00 | 49 | 35 | 50
3:34:00 | 49 | 35 | 52
3:35:00 | 49 | 35 | 55
3:36:00 | 48 | 35 | 57
3:37:00 | 48 | 35 | 59
3:38:00 | 48 | 35 | 60
3:39:00 | 48 | 35 | 62
3:40:00 | 49 | 35 | 63
3:41:00 | 49 | 35 | 66
3:42:00 | 49 | 35 | 67
3:43:00 | 49 | 35 | 68
3:44:00 | 49 | 35 | 69
3:45:00 | 49 | 35 | 70
3:46:00 | 49 | 35 | 79