## Sheet1
Колонка_1 | Колонка_2 | Колонка_3 | Колонка_4
--Test Summary--
Full Path and File Name
Instrument Name | 7222 #1
Instrument Type | Consistometer
Instrument Serial Number | 113
Test Start Date | 04.06.2002
Test Start Time | 23:38:36
Test Stop Date | 05.06.2002
Test Stop Time | 4:17:49
Test Length | 4:39:13
Final Sample Time Offset | 4:39:00
Controller Schedule Name
Sampling Period | 60 seconds
Comments | MPa: 25(30min); T: 49C(30min), field water pad 11b, dry blending
Information | WellID | 11b/5055
Information | Customer | Sovetsky
Information | CementClass | A
Information | CementMfr | Suhoy Log
Information | Additives | 8%PPB Gel+0.7%D-19+0.1%Lignocan
Information | Density | 1500
Information | BHCT | 49
Information | BHST | 65
Information | FluidLoss
Information | JobType | 146 mm csg lead slurry
Calculated Value | Thickening_Time | N/A
Calculated Value | Setting Time | N/A
Initial Temperature (C) | 25 C
Final Temperature (C) | 48 C
Initial Pressure (MPa) | 1 MPa
Final Pressure (MPa) | 25 MPa
Initial Consistency (Bc) | 7 Bc
Final Consistency (Bc) | 75 Bc
--Data--
Time (HH:MM:SS) | Temperature (C) | Pressure (MPa) | Consistency (Bc)
0:00:00 | 25 | 1 | 7
0:01:00 | 25 | 3 | 8
0:02:00 | 25 | 3 | 8
0:03:00 | 25 | 4 | 8
0:04:00 | 25 | 5 | 8
0:05:00 | 25 | 6 | 8
0:06:00 | 26 | 7 | 8
0:07:00 | 27 | 8 | 9
0:08:00 | 27 | 9 | 9
0:09:00 | 28 | 10 | 8
0:10:00 | 30 | 10 | 9
0:11:00 | 31 | 11 | 9
0:12:00 | 32 | 12 | 9
0:13:00 | 33 | 12 | 11
0:14:00 | 34 | 13 | 10
0:15:00 | 36 | 14 | 9
0:16:00 | 37 | 14 | 10
0:17:00 | 38 | 15 | 9
0:18:00 | 38 | 16 | 10
0:19:00 | 39 | 16 | 9
0:20:00 | 40 | 17 | 9
0:21:00 | 41 | 18 | 11
0:22:00 | 42 | 19 | 10
0:23:00 | 42 | 19 | 9
0:24:00 | 43 | 20 | 9
0:25:00 | 44 | 21 | 10
0:26:00 | 44 | 22 | 10
0:27:00 | 45 | 23 | 9
0:28:00 | 46 | 23 | 11
0:29:00 | 46 | 24 | 9
0:30:00 | 47 | 25 | 10
0:31:00 | 48 | 26 | 10
0:32:00 | 48 | 26 | 10
0:33:00 | 49 | 26 | 9
0:34:00 | 50 | 25 | 10
0:35:00 | 50 | 25 | 9
0:36:00 | 50 | 25 | 9
0:37:00 | 50 | 25 | 10
0:38:00 | 50 | 25 | 9
0:39:00 | 50 | 25 | 9
0:40:00 | 50 | 25 | 10
0:41:00 | 49 | 25 | 10
0:42:00 | 49 | 25 | 9
0:43:00 | 49 | 25 | 9
0:44:00 | 48 | 25 | 9
0:45:00 | 48 | 25 | 9
0:46:00 | 47 | 25 | 9
0:47:00 | 47 | 26 | 9
0:48:00 | 47 | 26 | 9
0:49:00 | 46 | 26 | 9
0:50:00 | 46 | 26 | 10
0:51:00 | 46 | 26 | 10
0:52:00 | 46 | 26 | 9
0:53:00 | 46 | 26 | 9
0:54:00 | 47 | 26 | 9
0:55:00 | 47 | 26 | 10
0:56:00 | 47 | 26 | 10
0:57:00 | 47 | 26 | 10
0:58:00 | 47 | 26 | 10
0:59:00 | 48 | 26 | 9
1:00:00 | 48 | 26 | 9
1:01:00 | 48 | 26 | 9
1:02:00 | 48 | 26 | 9
1:03:00 | 48 | 26 | 10
1:04:00 | 48 | 26 | 10
1:05:00 | 48 | 26 | 9
1:06:00 | 48 | 26 | 10
1:07:00 | 48 | 26 | 10
1:08:00 | 48 | 26 | 10
1:09:00 | 48 | 26 | 10
1:10:00 | 48 | 26 | 10
1:11:00 | 48 | 26 | 10
1:12:00 | 48 | 26 | 10
1:13:00 | 48 | 26 | 10
1:14:00 | 48 | 26 | 10
1:15:00 | 48 | 26 | 10
1:16:00 | 48 | 26 | 10
1:17:00 | 48 | 26 | 10
1:18:00 | 48 | 26 | 10
1:19:00 | 48 | 26 | 11
1:20:00 | 48 | 26 | 11
1:21:00 | 48 | 26 | 11
1:22:00 | 48 | 26 | 11
1:23:00 | 48 | 26 | 11
1:24:00 | 48 | 26 | 11
1:25:00 | 48 | 26 | 11
1:26:00 | 48 | 26 | 11
1:27:00 | 48 | 26 | 11
1:28:00 | 48 | 26 | 11
1:29:00 | 48 | 26 | 11
1:30:00 | 48 | 26 | 10
1:31:00 | 48 | 26 | 10
1:32:00 | 48 | 26 | 10
1:33:00 | 48 | 26 | 10
1:34:00 | 48 | 26 | 10
1:35:00 | 48 | 26 | 10
1:36:00 | 48 | 26 | 10
1:37:00 | 48 | 26 | 10
1:38:00 | 48 | 26 | 10
1:39:00 | 48 | 26 | 10
1:40:00 | 48 | 26 | 11
1:41:00 | 48 | 26 | 10
1:42:00 | 48 | 26 | 10
1:43:00 | 48 | 26 | 10
1:44:00 | 48 | 26 | 10
1:45:00 | 48 | 26 | 10
1:46:00 | 48 | 26 | 10
1:47:00 | 48 | 26 | 10
1:48:00 | 48 | 26 | 10
1:49:00 | 48 | 26 | 11
1:50:00 | 48 | 26 | 11
1:51:00 | 48 | 26 | 11
1:52:00 | 48 | 26 | 11
1:53:00 | 48 | 26 | 11
1:54:00 | 48 | 26 | 11
1:55:00 | 48 | 26 | 11
1:56:00 | 48 | 26 | 11
1:57:00 | 48 | 26 | 11
1:58:00 | 48 | 26 | 11
1:59:00 | 48 | 26 | 11
2:00:00 | 48 | 26 | 11
2:01:00 | 48 | 26 | 11
2:02:00 | 48 | 26 | 12
2:03:00 | 48 | 26 | 12
2:04:00 | 48 | 26 | 12
2:05:00 | 48 | 26 | 12
2:06:00 | 48 | 26 | 12
2:07:00 | 48 | 26 | 12
2:08:00 | 48 | 26 | 12
2:09:00 | 48 | 26 | 12
2:10:00 | 48 | 26 | 12
2:11:00 | 48 | 26 | 12
2:12:00 | 48 | 26 | 11
2:13:00 | 48 | 26 | 11
2:14:00 | 48 | 26 | 11
2:15:00 | 48 | 26 | 11
2:16:00 | 48 | 26 | 12
2:17:00 | 48 | 26 | 12
2:18:00 | 48 | 26 | 12
2:19:00 | 48 | 26 | 12
2:20:00 | 48 | 26 | 12
2:21:00 | 48 | 26 | 12
2:22:00 | 48 | 26 | 12
2:23:00 | 48 | 26 | 12
2:24:00 | 48 | 26 | 12
2:25:00 | 48 | 26 | 12
2:26:00 | 48 | 26 | 12
2:27:00 | 48 | 26 | 12
2:28:00 | 48 | 26 | 12
2:29:00 | 48 | 26 | 12
2:30:00 | 48 | 26 | 12
2:31:00 | 48 | 26 | 12
2:32:00 | 48 | 26 | 12
2:33:00 | 48 | 26 | 12
2:34:00 | 48 | 26 | 11
2:35:00 | 48 | 26 | 11
2:36:00 | 48 | 26 | 11
2:37:00 | 48 | 26 | 12
2:38:00 | 48 | 26 | 11
2:39:00 | 48 | 26 | 11
2:40:00 | 48 | 26 | 13
2:41:00 | 48 | 26 | 13
2:42:00 | 48 | 26 | 13
2:43:00 | 48 | 26 | 13
2:44:00 | 48 | 26 | 13
2:45:00 | 48 | 26 | 13
2:46:00 | 48 | 26 | 13
2:47:00 | 48 | 26 | 13
2:48:00 | 48 | 26 | 13
2:49:00 | 48 | 25 | 13
2:50:00 | 48 | 25 | 13
2:51:00 | 47 | 25 | 13
2:52:00 | 47 | 25 | 13
2:53:00 | 47 | 26 | 13
2:54:00 | 47 | 26 | 13
2:55:00 | 47 | 26 | 13
2:56:00 | 47 | 26 | 13
2:57:00 | 47 | 26 | 13
2:58:00 | 47 | 26 | 13
2:59:00 | 47 | 26 | 13
3:00:00 | 47 | 26 | 13
3:01:00 | 47 | 26 | 13
3:02:00 | 48 | 26 | 13
3:03:00 | 48 | 26 | 13
3:04:00 | 48 | 26 | 13
3:05:00 | 48 | 26 | 13
3:06:00 | 48 | 26 | 13
3:07:00 | 48 | 26 | 13
3:08:00 | 48 | 26 | 13
3:09:00 | 48 | 26 | 13
3:10:00 | 48 | 25 | 13
3:11:00 | 48 | 25 | 13
3:12:00 | 48 | 25 | 14
3:13:00 | 48 | 25 | 13
3:14:00 | 47 | 25 | 13
3:15:00 | 47 | 26 | 13
3:16:00 | 47 | 26 | 13
3:17:00 | 47 | 26 | 13
3:18:00 | 47 | 26 | 13
3:19:00 | 47 | 26 | 13
3:20:00 | 47 | 26 | 13
3:21:00 | 47 | 26 | 13
3:22:00 | 47 | 26 | 16
3:23:00 | 47 | 26 | 16
3:24:00 | 48 | 26 | 16
3:25:00 | 48 | 26 | 16
3:26:00 | 48 | 26 | 16
3:27:00 | 48 | 26 | 16
3:28:00 | 48 | 26 | 16
3:29:00 | 48 | 26 | 16
3:30:00 | 48 | 26 | 16
3:31:00 | 48 | 25 | 16
3:32:00 | 48 | 25 | 16
3:33:00 | 48 | 25 | 17
3:34:00 | 48 | 25 | 17
3:35:00 | 48 | 25 | 17
3:36:00 | 47 | 25 | 18
3:37:00 | 47 | 25 | 18
3:38:00 | 47 | 25 | 19
3:39:00 | 47 | 25 | 19
3:40:00 | 47 | 26 | 19
3:41:00 | 47 | 26 | 19
3:42:00 | 47 | 26 | 20
3:43:00 | 47 | 26 | 21
3:44:00 | 47 | 26 | 21
3:45:00 | 48 | 26 | 22
3:46:00 | 48 | 26 | 22
3:47:00 | 48 | 26 | 22
3:48:00 | 48 | 26 | 22
3:49:00 | 48 | 25 | 26
3:50:00 | 48 | 25 | 26
3:51:00 | 48 | 25 | 26
3:52:00 | 48 | 25 | 26
3:53:00 | 48 | 25 | 26
3:54:00 | 47 | 25 | 26
3:55:00 | 47 | 25 | 30
3:56:00 | 47 | 25 | 30
3:57:00 | 47 | 25 | 31
3:58:00 | 47 | 25 | 31
3:59:00 | 47 | 25 | 32
4:00:00 | 47 | 26 | 35
4:01:00 | 47 | 26 | 36
4:02:00 | 47 | 26 | 36
4:03:00 | 47 | 26 | 37
4:04:00 | 48 | 26 | 40
4:05:00 | 48 | 26 | 40
4:06:00 | 48 | 25 | 42
4:07:00 | 48 | 25 | 44
4:08:00 | 48 | 25 | 43
4:09:00 | 48 | 25 | 46
4:10:00 | 48 | 25 | 47
4:11:00 | 48 | 25 | 50
4:12:00 | 48 | 25 | 54
4:13:00 | 48 | 25 | 56
4:14:00 | 47 | 25 | 51
4:15:00 | 47 | 25 | 52
4:16:00 | 47 | 25 | 54
4:17:00 | 47 | 25 | 55
4:18:00 | 47 | 25 | 56
4:19:00 | 47 | 25 | 57
4:20:00 | 47 | 25 | 58
4:21:00 | 48 | 25 | 58
4:22:00 | 48 | 25 | 59
4:23:00 | 48 | 25 | 60
4:24:00 | 48 | 25 | 60
4:25:00 | 48 | 25 | 61
4:26:00 | 48 | 25 | 62
4:27:00 | 48 | 25 | 62
4:28:00 | 48 | 25 | 63
4:29:00 | 48 | 25 | 63
4:30:00 | 48 | 25 | 64
4:31:00 | 48 | 25 | 65
4:32:00 | 48 | 25 | 65
4:33:00 | 48 | 25 | 65
4:34:00 | 48 | 25 | 65
4:35:00 | 48 | 25 | 66
4:36:00 | 48 | 25 | 66
4:37:00 | 48 | 25 | 66
4:38:00 | 47 | 25 | 66
4:39:00 | 48 | 25 | 75