## Sheet1
Колонка_1 | Колонка_2 | Колонка_3 | Колонка_4
--Test Summary--
Full Path and File Name
Instrument Name | 7222 #1
Instrument Type | Consistometer
Instrument Serial Number | 113
Test Start Date | 21.03.2002
Test Start Time | 22:01:29
Test Stop Date | 22.03.2002
Test Stop Time | 0:41:20
Test Length | 2:39:51
Final Sample Time Offset | 2:39:00
Controller Schedule Name
Sampling Period | 60 seconds
Comments | MPa: 35(30C); T: 50C(30min); tap water, dry blending
Information | WellID
Information | Customer | Sovetsky
Information | CementClass | G
Information | CementMfr | Dyckerhoff
Information | Additives | 0.6%NFL-2+0.1%LignoCan
Information | Density | 1900
Information | BHCT | 50
Information | BHST | 60
Information | FluidLoss
Information | JobType | Research
Calculated Value | Thickening_Time | N/A
Calculated Value | Setting Time | N/A
Initial Temperature (C) | 25 C
Final Temperature (C) | 49 C
Initial Pressure (MPa) | 1 MPa
Final Pressure (MPa) | 35 MPa
Initial Consistency (Bc) | 16 Bc
Final Consistency (Bc) | 78 Bc
--Data--
Time (HH:MM:SS) | Temperature (C) | Pressure (MPa) | Consistency (Bc)
0:00:00 | 25 | 1 | 16
0:01:00 | 25 | 3 | 15
0:02:00 | 25 | 5 | 16
0:03:00 | 25 | 5 | 16
0:04:00 | 25 | 6 | 20
0:05:00 | 26 | 8 | 18
0:06:00 | 26 | 9 | 17
0:07:00 | 27 | 10 | 16
0:08:00 | 28 | 11 | 17
0:09:00 | 29 | 12 | 19
0:10:00 | 30 | 13 | 17
0:11:00 | 31 | 14 | 24
0:12:00 | 33 | 15 | 16
0:13:00 | 34 | 16 | 16
0:14:00 | 35 | 18 | 18
0:15:00 | 36 | 18 | 17
0:16:00 | 37 | 20 | 24
0:17:00 | 38 | 20 | 16
0:18:00 | 39 | 22 | 15
0:19:00 | 40 | 23 | 18
0:20:00 | 41 | 24 | 15
0:21:00 | 42 | 25 | 16
0:22:00 | 42 | 26 | 16
0:23:00 | 43 | 27 | 17
0:24:00 | 44 | 29 | 16
0:25:00 | 44 | 29 | 16
0:26:00 | 45 | 31 | 18
0:27:00 | 46 | 32 | 20
0:28:00 | 47 | 33 | 15
0:29:00 | 47 | 34 | 14
0:30:00 | 48 | 35 | 15
0:31:00 | 49 | 35 | 14
0:32:00 | 50 | 35 | 14
0:33:00 | 50 | 35 | 14
0:34:00 | 51 | 35 | 14
0:35:00 | 51 | 35 | 14
0:36:00 | 51 | 35 | 14
0:37:00 | 51 | 35 | 14
0:38:00 | 51 | 35 | 14
0:39:00 | 51 | 35 | 14
0:40:00 | 51 | 35 | 15
0:41:00 | 50 | 35 | 14
0:42:00 | 50 | 35 | 14
0:43:00 | 50 | 35 | 14
0:44:00 | 49 | 35 | 16
0:45:00 | 49 | 35 | 14
0:46:00 | 49 | 35 | 14
0:47:00 | 49 | 36 | 14
0:48:00 | 48 | 36 | 14
0:49:00 | 48 | 36 | 14
0:50:00 | 48 | 36 | 14
0:51:00 | 48 | 36 | 14
0:52:00 | 48 | 36 | 14
0:53:00 | 48 | 36 | 14
0:54:00 | 48 | 36 | 14
0:55:00 | 49 | 36 | 14
0:56:00 | 49 | 36 | 14
0:57:00 | 49 | 36 | 14
0:58:00 | 49 | 36 | 15
0:59:00 | 49 | 36 | 14
1:00:00 | 49 | 36 | 14
1:01:00 | 49 | 36 | 16
1:02:00 | 49 | 36 | 16
1:03:00 | 49 | 36 | 14
1:04:00 | 49 | 36 | 20
1:05:00 | 49 | 36 | 16
1:06:00 | 49 | 36 | 16
1:07:00 | 49 | 36 | 15
1:08:00 | 49 | 36 | 18
1:09:00 | 49 | 36 | 16
1:10:00 | 49 | 36 | 15
1:11:00 | 49 | 36 | 17
1:12:00 | 49 | 36 | 10
1:13:00 | 49 | 36 | 9
1:14:00 | 49 | 36 | 13
1:15:00 | 49 | 36 | 9
1:16:00 | 49 | 36 | 11
1:17:00 | 49 | 36 | 9
1:18:00 | 49 | 36 | 10
1:19:00 | 49 | 36 | 9
1:20:00 | 49 | 36 | 0
1:21:00 | 49 | 36 | -0
1:22:00 | 49 | 36 | 6
1:23:00 | 49 | 36 | 14
1:24:00 | 49 | 36 | 17
1:25:00 | 49 | 36 | 11
1:26:00 | 49 | 36 | 11
1:27:00 | 49 | 36 | 10
1:28:00 | 49 | 36 | 9
1:29:00 | 49 | 36 | 9
1:30:00 | 49 | 36 | 12
1:31:00 | 49 | 36 | 1
1:32:00 | 49 | 36 | -0
1:33:00 | 49 | 36 | 13
1:34:00 | 49 | 36 | 9
1:35:00 | 49 | 36 | 6
1:36:00 | 49 | 36 | 15
1:37:00 | 49 | 36 | 11
1:38:00 | 49 | 36 | 3
1:39:00 | 49 | 36 | 3
1:40:00 | 49 | 36 | 12
1:41:00 | 49 | 36 | 9
1:42:00 | 49 | 36 | 13
1:43:00 | 49 | 36 | 10
1:44:00 | 49 | 36 | 9
1:45:00 | 49 | 36 | 13
1:46:00 | 49 | 36 | 17
1:47:00 | 49 | 36 | 17
1:48:00 | 49 | 36 | 22
1:49:00 | 49 | 36 | 23
1:50:00 | 49 | 36 | 23
1:51:00 | 49 | 36 | 24
1:52:00 | 49 | 36 | 23
1:53:00 | 49 | 36 | 24
1:54:00 | 49 | 36 | 24
1:55:00 | 49 | 36 | 24
1:56:00 | 49 | 36 | 28
1:57:00 | 49 | 36 | 29
1:58:00 | 49 | 36 | 30
1:59:00 | 49 | 36 | 31
2:00:00 | 49 | 36 | 31
2:01:00 | 49 | 36 | 31
2:02:00 | 49 | 35 | 32
2:03:00 | 49 | 35 | 32
2:04:00 | 49 | 35 | 32
2:05:00 | 49 | 35 | 32
2:06:00 | 48 | 35 | 32
2:07:00 | 48 | 36 | 31
2:08:00 | 48 | 36 | 32
2:09:00 | 48 | 36 | 32
2:10:00 | 48 | 36 | 34
2:11:00 | 48 | 36 | 34
2:12:00 | 49 | 36 | 37
2:13:00 | 49 | 36 | 39
2:14:00 | 49 | 36 | 40
2:15:00 | 49 | 36 | 40
2:16:00 | 49 | 36 | 40
2:17:00 | 49 | 35 | 40
2:18:00 | 49 | 35 | 41
2:19:00 | 49 | 35 | 41
2:20:00 | 49 | 35 | 42
2:21:00 | 49 | 35 | 44
2:22:00 | 49 | 35 | 46
2:23:00 | 49 | 35 | 48
2:24:00 | 49 | 35 | 46
2:25:00 | 49 | 35 | 47
2:26:00 | 49 | 35 | 47
2:27:00 | 49 | 35 | 48
2:28:00 | 49 | 35 | 49
2:29:00 | 49 | 35 | 50
2:30:00 | 49 | 35 | 50
2:31:00 | 49 | 35 | 53
2:32:00 | 49 | 35 | 54
2:33:00 | 49 | 35 | 59
2:34:00 | 49 | 35 | 62
2:35:00 | 49 | 35 | 64
2:36:00 | 49 | 35 | 68
2:37:00 | 49 | 35 | 68
2:38:00 | 49 | 35 | 70
2:39:00 | 49 | 35 | 78