## Sheet1
Колонка_1 | Колонка_2 | Колонка_3 | Колонка_4
--Test Summary--
Full Path and File Name
Instrument Name | 7222 #1
Instrument Type | Consistometer
Instrument Serial Number | 113
Test Start Date | 03.02.2002
Test Start Time | 23:10:57
Test Stop Date | 04.02.2002
Test Stop Time | 3:31:32
Test Length | 4:20:35
Final Sample Time Offset | 4:20:00
Controller Schedule Name
Sampling Period | 60 seconds
Comments | MPa: 35(30min); T: 50C(30min); tap water, dry-blending
Information | WellID | 46 / 5904
Information | Customer | Sovetsky
Information | CementClass | G
Information | CementMfr | Dyckerhoff
Information | Additives | 0.8%%CFL-117+0.2%D0-13
Information | Density | 1900
Information | BHCT | 50
Information | BHST | 64
Information | FluidLoss
Information | JobType | 146 mm csg tail slurry
Calculated Value | Thickening_Time | N/A
Calculated Value | Setting Time | N/A
Initial Temperature (C) | 25 C
Final Temperature (C) | 48 C
Initial Pressure (MPa) | 2 MPa
Final Pressure (MPa) | 36 MPa
Initial Consistency (Bc) | 21 Bc
Final Consistency (Bc) | 73 Bc
--Data--
Time (HH:MM:SS) | Temperature (C) | Pressure (MPa) | Consistency (Bc)
0:00:00 | 25 | 2 | 21
0:01:00 | 25 | 3 | 24
0:02:00 | 25 | 4 | 27
0:03:00 | 25 | 6 | 20
0:04:00 | 25 | 7 | 20
0:05:00 | 26 | 8 | 21
0:06:00 | 27 | 9 | 21
0:07:00 | 27 | 10 | 19
0:08:00 | 29 | 11 | 20
0:09:00 | 30 | 12 | 21
0:10:00 | 31 | 14 | 20
0:11:00 | 32 | 14 | 19
0:12:00 | 33 | 15 | 19
0:13:00 | 34 | 17 | 19
0:14:00 | 35 | 18 | 19
0:15:00 | 36 | 19 | 19
0:16:00 | 37 | 20 | 19
0:17:00 | 38 | 21 | 19
0:18:00 | 39 | 22 | 19
0:19:00 | 40 | 23 | 19
0:20:00 | 41 | 24 | 18
0:21:00 | 41 | 25 | 18
0:22:00 | 42 | 26 | 18
0:23:00 | 43 | 28 | 18
0:24:00 | 44 | 29 | 18
0:25:00 | 45 | 30 | 18
0:26:00 | 45 | 31 | 18
0:27:00 | 46 | 32 | 19
0:28:00 | 47 | 33 | 19
0:29:00 | 48 | 34 | 19
0:30:00 | 48 | 35 | 19
0:31:00 | 49 | 36 | 19
0:32:00 | 50 | 36 | 19
0:33:00 | 50 | 36 | 19
0:34:00 | 51 | 35 | 19
0:35:00 | 51 | 35 | 19
0:36:00 | 51 | 35 | 19
0:37:00 | 51 | 35 | 19
0:38:00 | 51 | 35 | 19
0:39:00 | 51 | 35 | 19
0:40:00 | 51 | 35 | 19
0:41:00 | 50 | 35 | 19
0:42:00 | 50 | 35 | 19
0:43:00 | 50 | 35 | 19
0:44:00 | 50 | 35 | 19
0:45:00 | 49 | 35 | 19
0:46:00 | 49 | 35 | 19
0:47:00 | 49 | 35 | 19
0:48:00 | 49 | 35 | 19
0:49:00 | 49 | 36 | 19
0:50:00 | 49 | 36 | 19
0:51:00 | 49 | 36 | 19
0:52:00 | 49 | 36 | 19
0:53:00 | 49 | 36 | 19
0:54:00 | 49 | 36 | 19
0:55:00 | 49 | 36 | 19
0:56:00 | 49 | 36 | 19
0:57:00 | 49 | 36 | 19
0:58:00 | 49 | 36 | 19
0:59:00 | 49 | 36 | 19
1:00:00 | 49 | 36 | 19
1:01:00 | 49 | 36 | 19
1:02:00 | 49 | 36 | 19
1:03:00 | 49 | 36 | 19
1:04:00 | 49 | 36 | 19
1:05:00 | 49 | 36 | 19
1:06:00 | 49 | 36 | 19
1:07:00 | 49 | 36 | 19
1:08:00 | 49 | 36 | 19
1:09:00 | 49 | 36 | 19
1:10:00 | 49 | 36 | 19
1:11:00 | 49 | 36 | 20
1:12:00 | 49 | 36 | 20
1:13:00 | 49 | 36 | 20
1:14:00 | 49 | 36 | 20
1:15:00 | 49 | 36 | 20
1:16:00 | 49 | 36 | 20
1:17:00 | 49 | 36 | 20
1:18:00 | 49 | 36 | 20
1:19:00 | 49 | 36 | 20
1:20:00 | 49 | 36 | 20
1:21:00 | 49 | 36 | 20
1:22:00 | 49 | 36 | 20
1:23:00 | 49 | 36 | 20
1:24:00 | 49 | 36 | 20
1:25:00 | 49 | 36 | 20
1:26:00 | 49 | 36 | 20
1:27:00 | 49 | 36 | 20
1:28:00 | 49 | 36 | 20
1:29:00 | 49 | 36 | 20
1:30:00 | 49 | 36 | 20
1:31:00 | 49 | 36 | 20
1:32:00 | 49 | 36 | 20
1:33:00 | 49 | 36 | 20
1:34:00 | 49 | 36 | 20
1:35:00 | 49 | 36 | 20
1:36:00 | 49 | 36 | 20
1:37:00 | 49 | 36 | 20
1:38:00 | 49 | 36 | 20
1:39:00 | 49 | 36 | 20
1:40:00 | 49 | 36 | 20
1:41:00 | 49 | 36 | 20
1:42:00 | 49 | 36 | 20
1:43:00 | 49 | 36 | 20
1:44:00 | 49 | 36 | 20
1:45:00 | 49 | 36 | 20
1:46:00 | 49 | 36 | 20
1:47:00 | 49 | 36 | 20
1:48:00 | 49 | 36 | 20
1:49:00 | 49 | 36 | 20
1:50:00 | 49 | 36 | 20
1:51:00 | 49 | 36 | 20
1:52:00 | 49 | 36 | 20
1:53:00 | 49 | 36 | 20
1:54:00 | 49 | 36 | 20
1:55:00 | 49 | 36 | 20
1:56:00 | 49 | 36 | 20
1:57:00 | 49 | 36 | 21
1:58:00 | 49 | 36 | 21
1:59:00 | 49 | 36 | 21
2:00:00 | 49 | 36 | 21
2:01:00 | 49 | 36 | 21
2:02:00 | 49 | 36 | 21
2:03:00 | 49 | 36 | 21
2:04:00 | 49 | 36 | 21
2:05:00 | 49 | 36 | 21
2:06:00 | 49 | 36 | 21
2:07:00 | 49 | 36 | 21
2:08:00 | 49 | 36 | 21
2:09:00 | 49 | 36 | 21
2:10:00 | 49 | 36 | 21
2:11:00 | 49 | 36 | 21
2:12:00 | 49 | 36 | 21
2:13:00 | 49 | 36 | 21
2:14:00 | 49 | 36 | 21
2:15:00 | 49 | 36 | 21
2:16:00 | 49 | 36 | 21
2:17:00 | 49 | 36 | 21
2:18:00 | 49 | 36 | 21
2:19:00 | 49 | 36 | 21
2:20:00 | 49 | 36 | 21
2:21:00 | 49 | 36 | 21
2:22:00 | 49 | 36 | 21
2:23:00 | 49 | 36 | 21
2:24:00 | 49 | 36 | 21
2:25:00 | 49 | 36 | 22
2:26:00 | 49 | 36 | 22
2:27:00 | 49 | 36 | 22
2:28:00 | 49 | 36 | 22
2:29:00 | 49 | 36 | 22
2:30:00 | 49 | 36 | 22
2:31:00 | 49 | 36 | 22
2:32:00 | 49 | 36 | 23
2:33:00 | 49 | 36 | 23
2:34:00 | 49 | 36 | 23
2:35:00 | 49 | 36 | 23
2:36:00 | 49 | 36 | 23
2:37:00 | 49 | 36 | 23
2:38:00 | 49 | 36 | 23
2:39:00 | 49 | 36 | 23
2:40:00 | 49 | 36 | 23
2:41:00 | 49 | 36 | 23
2:42:00 | 49 | 36 | 23
2:43:00 | 49 | 36 | 23
2:44:00 | 49 | 36 | 23
2:45:00 | 49 | 36 | 23
2:46:00 | 49 | 36 | 23
2:47:00 | 49 | 36 | 23
2:48:00 | 49 | 36 | 23
2:49:00 | 49 | 36 | 23
2:50:00 | 49 | 36 | 23
2:51:00 | 49 | 36 | 23
2:52:00 | 49 | 36 | 23
2:53:00 | 49 | 36 | 23
2:54:00 | 49 | 36 | 23
2:55:00 | 49 | 36 | 23
2:56:00 | 49 | 36 | 23
2:57:00 | 49 | 36 | 23
2:58:00 | 49 | 36 | 23
2:59:00 | 49 | 36 | 23
3:00:00 | 49 | 36 | 23
3:01:00 | 49 | 36 | 23
3:02:00 | 49 | 36 | 23
3:03:00 | 49 | 36 | 23
3:04:00 | 49 | 36 | 23
3:05:00 | 49 | 36 | 23
3:06:00 | 49 | 36 | 23
3:07:00 | 49 | 36 | 23
3:08:00 | 49 | 36 | 23
3:09:00 | 49 | 36 | 24
3:10:00 | 49 | 36 | 24
3:11:00 | 49 | 36 | 24
3:12:00 | 49 | 36 | 24
3:13:00 | 49 | 36 | 24
3:14:00 | 49 | 36 | 24
3:15:00 | 49 | 36 | 24
3:16:00 | 49 | 36 | 24
3:17:00 | 49 | 36 | 24
3:18:00 | 49 | 36 | 24
3:19:00 | 49 | 36 | 24
3:20:00 | 49 | 36 | 25
3:21:00 | 49 | 36 | 25
3:22:00 | 49 | 36 | 26
3:23:00 | 49 | 36 | 26
3:24:00 | 49 | 36 | 26
3:25:00 | 49 | 36 | 26
3:26:00 | 49 | 36 | 26
3:27:00 | 49 | 36 | 27
3:28:00 | 49 | 36 | 27
3:29:00 | 49 | 36 | 28
3:30:00 | 49 | 36 | 28
3:31:00 | 49 | 36 | 28
3:32:00 | 49 | 36 | 28
3:33:00 | 49 | 36 | 27
3:34:00 | 49 | 36 | 30
3:35:00 | 49 | 36 | 27
3:36:00 | 49 | 36 | 28
3:37:00 | 49 | 36 | 28
3:38:00 | 49 | 36 | 28
3:39:00 | 49 | 36 | 28
3:40:00 | 49 | 36 | 28
3:41:00 | 49 | 36 | 29
3:42:00 | 49 | 36 | 30
3:43:00 | 49 | 36 | 30
3:44:00 | 49 | 36 | 30
3:45:00 | 49 | 36 | 31
3:46:00 | 49 | 36 | 31
3:47:00 | 49 | 36 | 32
3:48:00 | 49 | 36 | 32
3:49:00 | 49 | 36 | 32
3:50:00 | 49 | 36 | 32
3:51:00 | 49 | 36 | 33
3:52:00 | 49 | 36 | 33
3:53:00 | 49 | 36 | 33
3:54:00 | 49 | 35 | 34
3:55:00 | 49 | 36 | 35
3:56:00 | 49 | 35 | 35
3:57:00 | 49 | 35 | 36
3:58:00 | 49 | 36 | 36
3:59:00 | 49 | 36 | 37
4:00:00 | 49 | 36 | 39
4:01:00 | 49 | 36 | 38
4:02:00 | 49 | 35 | 39
4:03:00 | 49 | 35 | 40
4:04:00 | 49 | 36 | 42
4:05:00 | 49 | 36 | 43
4:06:00 | 49 | 35 | 44
4:07:00 | 49 | 35 | 44
4:08:00 | 49 | 35 | 45
4:09:00 | 49 | 35 | 47
4:10:00 | 49 | 35 | 49
4:11:00 | 49 | 35 | 51
4:12:00 | 49 | 35 | 53
4:13:00 | 49 | 35 | 56
4:14:00 | 49 | 35 | 55
4:15:00 | 49 | 35 | 57
4:16:00 | 48 | 35 | 59
4:17:00 | 48 | 35 | 61
4:18:00 | 48 | 35 | 63
4:19:00 | 48 | 36 | 66
4:20:00 | 48 | 36 | 73