## Sheet1
Колонка_1 | Колонка_2 | Колонка_3 | Колонка_4
--Test Summary--
Full Path and File Name
Instrument Name | 7222 #1
Instrument Type | Consistometer
Instrument Serial Number | 113
Test Start Date | 06.08.2002
Test Start Time | 13:22:52
Test Stop Date | 06.08.2002
Test Stop Time | 16:27:34
Test Length | 3:04:42
Final Sample Time Offset | 3:04:00
Controller Schedule Name
Sampling Period | 60 seconds
Comments | MPa: 25(30min) T: 50(30min), all dry blend
Information | WellID | 56/1826
Information | Customer | Sovetsky
Information | CementClass | G
Information | CementMfr | Dyckerhoff
Information | Additives | 0.8%TDF-1
Information | Density | 1900
Information | BHCT | 50
Information | BHST | 65
Information | FluidLoss
Information | JobType | 146 mm csg tail slurry
Calculated Value | Thickening_Time | 2:58:00
Calculated Value | Setting Time | N/A
Initial Temperature (C) | 25 C
Final Temperature (C) | 50 C
Initial Pressure (MPa) | 0 MPa
Final Pressure (MPa) | 25 MPa
Initial Consistency (Bc) | 11 Bc
Final Consistency (Bc) | 87 Bc
--Data--
Time (HH:MM:SS) | Temperature (C) | Pressure (MPa) | Consistency (Bc)
0:00:00 | 25 | 0 | 11
0:01:00 | 25 | 2 | 12
0:02:00 | 25 | 3 | 12
0:03:00 | 25 | 4 | 12
0:04:00 | 25 | 5 | 13
0:05:00 | 26 | 6 | 13
0:06:00 | 26 | 7 | 12
0:07:00 | 27 | 8 | 12
0:08:00 | 28 | 8 | 12
0:09:00 | 29 | 9 | 15
0:10:00 | 31 | 10 | 14
0:11:00 | 32 | 11 | 14
0:12:00 | 33 | 11 | 15
0:13:00 | 35 | 12 | 14
0:14:00 | 36 | 12 | 17
0:15:00 | 37 | 13 | 16
0:16:00 | 38 | 14 | 18
0:17:00 | 39 | 15 | 19
0:18:00 | 40 | 15 | 17
0:19:00 | 41 | 16 | 18
0:20:00 | 42 | 17 | 19
0:21:00 | 43 | 18 | 15
0:22:00 | 43 | 18 | 16
0:23:00 | 44 | 19 | 15
0:24:00 | 45 | 20 | 16
0:25:00 | 45 | 21 | 16
0:26:00 | 46 | 21 | 21
0:27:00 | 47 | 22 | 18
0:28:00 | 48 | 23 | 15
0:29:00 | 48 | 24 | 15
0:30:00 | 49 | 24 | 15
0:31:00 | 50 | 25 | 15
0:32:00 | 51 | 25 | 15
0:33:00 | 52 | 25 | 16
0:34:00 | 52 | 24 | 19
0:35:00 | 53 | 25 | 19
0:36:00 | 53 | 25 | 18
0:37:00 | 53 | 24 | 18
0:38:00 | 53 | 25 | 14
0:39:00 | 53 | 25 | 14
0:40:00 | 52 | 24 | 15
0:41:00 | 52 | 25 | 15
0:42:00 | 51 | 25 | 14
0:43:00 | 51 | 25 | 14
0:44:00 | 50 | 25 | 14
0:45:00 | 50 | 25 | 14
0:46:00 | 49 | 25 | 14
0:47:00 | 49 | 26 | 14
0:48:00 | 48 | 25 | 14
0:49:00 | 48 | 26 | 14
0:50:00 | 48 | 25 | 14
0:51:00 | 48 | 26 | 14
0:52:00 | 48 | 26 | 14
0:53:00 | 48 | 26 | 14
0:54:00 | 49 | 26 | 14
0:55:00 | 49 | 26 | 13
0:56:00 | 49 | 26 | 14
0:57:00 | 50 | 26 | 14
0:58:00 | 50 | 26 | 14
0:59:00 | 50 | 25 | 14
1:00:00 | 50 | 25 | 14
1:01:00 | 51 | 25 | 13
1:02:00 | 50 | 25 | 14
1:03:00 | 51 | 25 | 14
1:04:00 | 51 | 25 | 14
1:05:00 | 50 | 25 | 16
1:06:00 | 50 | 25 | 17
1:07:00 | 50 | 25 | 16
1:08:00 | 50 | 25 | 17
1:09:00 | 50 | 25 | 15
1:10:00 | 50 | 25 | 14
1:11:00 | 50 | 25 | 14
1:12:00 | 50 | 25 | 15
1:13:00 | 50 | 25 | 17
1:14:00 | 50 | 25 | 16
1:15:00 | 50 | 25 | 18
1:16:00 | 50 | 25 | 19
1:17:00 | 50 | 26 | 18
1:18:00 | 50 | 25 | 16
1:19:00 | 50 | 26 | 15
1:20:00 | 50 | 25 | 14
1:21:00 | 50 | 26 | 14
1:22:00 | 50 | 26 | 14
1:23:00 | 50 | 25 | 15
1:24:00 | 50 | 25 | 15
1:25:00 | 50 | 26 | 14
1:26:00 | 50 | 25 | 14
1:27:00 | 50 | 25 | 14
1:28:00 | 50 | 25 | 14
1:29:00 | 50 | 25 | 15
1:30:00 | 50 | 25 | 15
1:31:00 | 50 | 26 | 15
1:32:00 | 50 | 26 | 15
1:33:00 | 50 | 26 | 15
1:34:00 | 50 | 26 | 15
1:35:00 | 50 | 26 | 16
1:36:00 | 50 | 25 | 16
1:37:00 | 50 | 25 | 16
1:38:00 | 50 | 26 | 17
1:39:00 | 50 | 25 | 17
1:40:00 | 50 | 26 | 18
1:41:00 | 50 | 25 | 20
1:42:00 | 50 | 26 | 18
1:43:00 | 50 | 26 | 19
1:44:00 | 50 | 26 | 19
1:45:00 | 50 | 25 | 19
1:46:00 | 50 | 25 | 18
1:47:00 | 50 | 25 | 18
1:48:00 | 50 | 25 | 18
1:49:00 | 50 | 25 | 21
1:50:00 | 50 | 26 | 21
1:51:00 | 50 | 26 | 19
1:52:00 | 50 | 25 | 19
1:53:00 | 50 | 25 | 26
1:54:00 | 50 | 26 | 20
1:55:00 | 50 | 26 | 22
1:56:00 | 50 | 25 | 20
1:57:00 | 50 | 25 | 20
1:58:00 | 50 | 25 | 20
1:59:00 | 50 | 26 | 20
2:00:00 | 50 | 26 | 20
2:01:00 | 50 | 25 | 20
2:02:00 | 50 | 25 | 20
2:03:00 | 50 | 26 | 20
2:04:00 | 50 | 25 | 21
2:05:00 | 50 | 25 | 21
2:06:00 | 50 | 25 | 24
2:07:00 | 50 | 25 | 25
2:08:00 | 50 | 25 | 24
2:09:00 | 50 | 25 | 24
2:10:00 | 50 | 25 | 23
2:11:00 | 50 | 25 | 23
2:12:00 | 50 | 25 | 23
2:13:00 | 50 | 25 | 23
2:14:00 | 50 | 24 | 36
2:15:00 | 50 | 24 | 29
2:16:00 | 50 | 25 | 30
2:17:00 | 50 | 25 | 29
2:18:00 | 49 | 25 | 25
2:19:00 | 49 | 25 | 26
2:20:00 | 49 | 25 | 26
2:21:00 | 49 | 25 | 26
2:22:00 | 49 | 25 | 26
2:23:00 | 49 | 25 | 26
2:24:00 | 50 | 25 | 26
2:25:00 | 50 | 25 | 29
2:26:00 | 50 | 25 | 28
2:27:00 | 50 | 25 | 29
2:28:00 | 50 | 25 | 33
2:29:00 | 50 | 25 | 33
2:30:00 | 50 | 25 | 35
2:31:00 | 50 | 25 | 36
2:32:00 | 50 | 25 | 36
2:33:00 | 50 | 25 | 33
2:34:00 | 50 | 25 | 33
2:35:00 | 50 | 25 | 33
2:36:00 | 50 | 25 | 33
2:37:00 | 50 | 25 | 33
2:38:00 | 49 | 25 | 34
2:39:00 | 49 | 25 | 35
2:40:00 | 50 | 25 | 38
2:41:00 | 50 | 25 | 41
2:42:00 | 50 | 25 | 38
2:43:00 | 50 | 25 | 39
2:44:00 | 50 | 25 | 40
2:45:00 | 50 | 25 | 42
2:46:00 | 50 | 25 | 41
2:47:00 | 50 | 25 | 49
2:48:00 | 50 | 25 | 49
2:49:00 | 50 | 25 | 51
2:50:00 | 50 | 25 | 42
2:51:00 | 50 | 25 | 44
2:52:00 | 50 | 25 | 53
2:53:00 | 50 | 25 | 48
2:54:00 | 50 | 25 | 53
2:55:00 | 50 | 25 | 54
2:56:00 | 50 | 25 | 65
2:57:00 | 50 | 25 | 75
2:58:00 | 50 | 25 | 77
2:59:00 | 50 | 25 | 66
3:00:00 | 50 | 25 | 62
3:01:00 | 50 | 25 | 62
3:02:00 | 50 | 25 | 58
3:03:00 | 50 | 25 | 75
3:04:00 | 50 | 25 | 87