## Sheet1
Колонка_1 | Колонка_2 | Колонка_3 | Колонка_4
--Test Summary--
Full Path and File Name
Instrument Name | 7222 #1
Instrument Type | Consistometer
Instrument Serial Number | 113
Test Start Date | 08.06.2002
Test Start Time | 4:07:37
Test Stop Date | 08.06.2002
Test Stop Time | 9:04:37
Test Length | 4:57:00
Final Sample Time Offset | 4:57:00
Controller Schedule Name
Sampling Period | 60 seconds
Comments | MPa: 25(50min) T:49(50min), water from pad 16, all dry blend
Information | WellID | 16/6790
Information | Customer | Sovetsky
Information | CementClass | G
Information | CementMfr | Dyckerhoff
Information | Additives | 0.8%TDF-1+0.05%Lignocan
Information | Density | 1900
Information | BHCT | 49
Information | BHST | 67
Information | FluidLoss
Information | JobType | 146 mm csg tail slurry
Calculated Value | Thickening_Time | 4:50:00
Calculated Value | Setting Time | 4:57:00
Initial Temperature (C) | 27 C
Final Temperature (C) | 49 C
Initial Pressure (MPa) | 2 MPa
Final Pressure (MPa) | 25 MPa
Initial Consistency (Bc) | 9 Bc
Final Consistency (Bc) | 101 Bc
--Data--
Time (HH:MM:SS) | Temperature (C) | Pressure (MPa) | Consistency (Bc)
0:00:00 | 27 | 2 | 9
0:01:00 | 27 | 3 | 8
0:02:00 | 27 | 3 | 8
0:03:00 | 27 | 4 | 8
0:04:00 | 27 | 4 | 8
0:05:00 | 28 | 4 | 8
0:06:00 | 28 | 5 | 8
0:07:00 | 28 | 5 | 8
0:08:00 | 28 | 6 | 8
0:09:00 | 29 | 6 | 8
0:10:00 | 30 | 7 | 8
0:11:00 | 30 | 7 | 8
0:12:00 | 31 | 8 | 8
0:13:00 | 31 | 8 | 8
0:14:00 | 32 | 9 | 8
0:15:00 | 33 | 9 | 8
0:16:00 | 33 | 10 | 8
0:17:00 | 34 | 10 | 9
0:18:00 | 34 | 10 | 8
0:19:00 | 35 | 11 | 8
0:20:00 | 36 | 11 | 8
0:21:00 | 36 | 12 | 8
0:22:00 | 36 | 13 | 9
0:23:00 | 37 | 13 | 9
0:24:00 | 37 | 13 | 9
0:25:00 | 38 | 14 | 9
0:26:00 | 38 | 14 | 9
0:27:00 | 38 | 15 | 9
0:28:00 | 39 | 15 | 9
0:29:00 | 39 | 16 | 9
0:30:00 | 39 | 16 | 9
0:31:00 | 40 | 17 | 9
0:32:00 | 40 | 17 | 9
0:33:00 | 40 | 18 | 9
0:34:00 | 41 | 18 | 9
0:35:00 | 41 | 18 | 9
0:36:00 | 42 | 19 | 9
0:37:00 | 42 | 19 | 9
0:38:00 | 43 | 20 | 9
0:39:00 | 43 | 20 | 9
0:40:00 | 43 | 21 | 9
0:41:00 | 44 | 21 | 8
0:42:00 | 44 | 22 | 8
0:43:00 | 45 | 22 | 8
0:44:00 | 45 | 22 | 8
0:45:00 | 46 | 23 | 8
0:46:00 | 46 | 23 | 8
0:47:00 | 47 | 24 | 8
0:48:00 | 47 | 24 | 8
0:49:00 | 47 | 25 | 8
0:50:00 | 48 | 25 | 8
0:51:00 | 48 | 25 | 8
0:52:00 | 49 | 25 | 8
0:53:00 | 49 | 25 | 8
0:54:00 | 49 | 25 | 8
0:55:00 | 49 | 25 | 8
0:56:00 | 49 | 25 | 8
0:57:00 | 49 | 25 | 8
0:58:00 | 49 | 25 | 8
0:59:00 | 49 | 25 | 8
1:00:00 | 49 | 25 | 8
1:01:00 | 49 | 25 | 8
1:02:00 | 48 | 25 | 8
1:03:00 | 48 | 25 | 8
1:04:00 | 48 | 25 | 8
1:05:00 | 47 | 25 | 8
1:06:00 | 47 | 25 | 8
1:07:00 | 47 | 26 | 8
1:08:00 | 47 | 26 | 8
1:09:00 | 46 | 26 | 8
1:10:00 | 46 | 26 | 8
1:11:00 | 46 | 26 | 8
1:12:00 | 47 | 26 | 8
1:13:00 | 47 | 26 | 8
1:14:00 | 47 | 26 | 8
1:15:00 | 47 | 26 | 8
1:16:00 | 47 | 26 | 8
1:17:00 | 48 | 26 | 8
1:18:00 | 48 | 26 | 8
1:19:00 | 48 | 26 | 8
1:20:00 | 48 | 26 | 8
1:21:00 | 48 | 26 | 8
1:22:00 | 48 | 26 | 8
1:23:00 | 48 | 26 | 8
1:24:00 | 48 | 26 | 8
1:25:00 | 48 | 25 | 8
1:26:00 | 48 | 25 | 8
1:27:00 | 48 | 25 | 8
1:28:00 | 48 | 25 | 8
1:29:00 | 48 | 25 | 8
1:30:00 | 48 | 25 | 8
1:31:00 | 47 | 25 | 8
1:32:00 | 47 | 25 | 8
1:33:00 | 47 | 26 | 8
1:34:00 | 47 | 26 | 8
1:35:00 | 47 | 26 | 8
1:36:00 | 47 | 26 | 8
1:37:00 | 47 | 26 | 8
1:38:00 | 47 | 26 | 8
1:39:00 | 47 | 26 | 8
1:40:00 | 47 | 26 | 8
1:41:00 | 47 | 26 | 8
1:42:00 | 48 | 26 | 8
1:43:00 | 48 | 26 | 8
1:44:00 | 48 | 26 | 8
1:45:00 | 48 | 26 | 8
1:46:00 | 48 | 26 | 8
1:47:00 | 48 | 26 | 8
1:48:00 | 48 | 26 | 8
1:49:00 | 48 | 25 | 8
1:50:00 | 48 | 25 | 8
1:51:00 | 48 | 25 | 8
1:52:00 | 48 | 25 | 8
1:53:00 | 48 | 25 | 8
1:54:00 | 48 | 25 | 8
1:55:00 | 47 | 25 | 8
1:56:00 | 47 | 26 | 8
1:57:00 | 47 | 26 | 8
1:58:00 | 47 | 26 | 8
1:59:00 | 47 | 26 | 8
2:00:00 | 47 | 26 | 8
2:01:00 | 47 | 26 | 8
2:02:00 | 47 | 26 | 8
2:03:00 | 47 | 26 | 8
2:04:00 | 47 | 26 | 8
2:05:00 | 47 | 26 | 8
2:06:00 | 48 | 26 | 8
2:07:00 | 48 | 26 | 8
2:08:00 | 48 | 26 | 8
2:09:00 | 48 | 26 | 8
2:10:00 | 48 | 26 | 8
2:11:00 | 48 | 26 | 8
2:12:00 | 48 | 26 | 8
2:13:00 | 48 | 25 | 8
2:14:00 | 48 | 25 | 8
2:15:00 | 48 | 25 | 8
2:16:00 | 48 | 25 | 8
2:17:00 | 48 | 25 | 8
2:18:00 | 48 | 25 | 8
2:19:00 | 47 | 25 | 8
2:20:00 | 47 | 26 | 8
2:21:00 | 47 | 26 | 8
2:22:00 | 47 | 26 | 8
2:23:00 | 47 | 26 | 8
2:24:00 | 47 | 26 | 8
2:25:00 | 47 | 26 | 8
2:26:00 | 47 | 26 | 8
2:27:00 | 47 | 26 | 8
2:28:00 | 47 | 26 | 8
2:29:00 | 47 | 26 | 8
2:30:00 | 48 | 26 | 8
2:31:00 | 48 | 26 | 8
2:32:00 | 48 | 26 | 8
2:33:00 | 48 | 26 | 8
2:34:00 | 48 | 26 | 8
2:35:00 | 48 | 25 | 8
2:36:00 | 48 | 25 | 8
2:37:00 | 48 | 25 | 8
2:38:00 | 48 | 25 | 8
2:39:00 | 48 | 25 | 8
2:40:00 | 48 | 25 | 8
2:41:00 | 47 | 25 | 8
2:42:00 | 47 | 25 | 8
2:43:00 | 47 | 25 | 8
2:44:00 | 47 | 26 | 8
2:45:00 | 47 | 26 | 8
2:46:00 | 47 | 26 | 8
2:47:00 | 47 | 26 | 8
2:48:00 | 47 | 26 | 8
2:49:00 | 47 | 26 | 8
2:50:00 | 47 | 26 | 8
2:51:00 | 47 | 26 | 8
2:52:00 | 48 | 26 | 8
2:53:00 | 48 | 26 | 8
2:54:00 | 48 | 26 | 8
2:55:00 | 48 | 26 | 8
2:56:00 | 48 | 26 | 8
2:57:00 | 48 | 25 | 8
2:58:00 | 48 | 25 | 8
2:59:00 | 48 | 25 | 8
3:00:00 | 48 | 25 | 8
3:01:00 | 48 | 25 | 8
3:02:00 | 48 | 25 | 8
3:03:00 | 47 | 25 | 8
3:04:00 | 47 | 25 | 8
3:05:00 | 47 | 26 | 8
3:06:00 | 47 | 26 | 8
3:07:00 | 47 | 26 | 8
3:08:00 | 47 | 26 | 8
3:09:00 | 47 | 26 | 8
3:10:00 | 47 | 26 | 8
3:11:00 | 47 | 26 | 8
3:12:00 | 48 | 26 | 8
3:13:00 | 48 | 26 | 8
3:14:00 | 48 | 26 | 8
3:15:00 | 48 | 26 | 8
3:16:00 | 48 | 26 | 8
3:17:00 | 48 | 26 | 8
3:18:00 | 48 | 26 | 8
3:19:00 | 48 | 25 | 8
3:20:00 | 48 | 25 | 8
3:21:00 | 48 | 25 | 8
3:22:00 | 48 | 25 | 8
3:23:00 | 48 | 25 | 8
3:24:00 | 47 | 25 | 8
3:25:00 | 47 | 25 | 8
3:26:00 | 47 | 26 | 8
3:27:00 | 47 | 26 | 8
3:28:00 | 47 | 26 | 8
3:29:00 | 47 | 26 | 8
3:30:00 | 47 | 26 | 8
3:31:00 | 47 | 26 | 8
3:32:00 | 47 | 26 | 8
3:33:00 | 47 | 26 | 8
3:34:00 | 48 | 26 | 8
3:35:00 | 48 | 26 | 8
3:36:00 | 48 | 26 | 8
3:37:00 | 48 | 26 | 8
3:38:00 | 48 | 26 | 8
3:39:00 | 48 | 25 | 8
3:40:00 | 48 | 25 | 10
3:41:00 | 48 | 25 | 11
3:42:00 | 48 | 25 | 11
3:43:00 | 47 | 25 | 11
3:44:00 | 47 | 25 | 11
3:45:00 | 47 | 25 | 11
3:46:00 | 47 | 25 | 13
3:47:00 | 47 | 26 | 13
3:48:00 | 47 | 26 | 14
3:49:00 | 47 | 26 | 14
3:50:00 | 47 | 26 | 14
3:51:00 | 47 | 26 | 14
3:52:00 | 48 | 26 | 14
3:53:00 | 48 | 26 | 14
3:54:00 | 48 | 26 | 14
3:55:00 | 48 | 26 | 15
3:56:00 | 48 | 26 | 16
3:57:00 | 48 | 26 | 17
3:58:00 | 48 | 25 | 17
3:59:00 | 48 | 25 | 18
4:00:00 | 48 | 25 | 18
4:01:00 | 48 | 25 | 18
4:02:00 | 48 | 25 | 18
4:03:00 | 47 | 25 | 18
4:04:00 | 47 | 25 | 18
4:05:00 | 47 | 25 | 19
4:06:00 | 47 | 25 | 20
4:07:00 | 47 | 26 | 21
4:08:00 | 47 | 26 | 21
4:09:00 | 47 | 26 | 21
4:10:00 | 47 | 26 | 21
4:11:00 | 48 | 26 | 21
4:12:00 | 48 | 26 | 21
4:13:00 | 48 | 26 | 24
4:14:00 | 48 | 26 | 24
4:15:00 | 48 | 25 | 24
4:16:00 | 48 | 25 | 24
4:17:00 | 48 | 25 | 25
4:18:00 | 48 | 25 | 27
4:19:00 | 48 | 25 | 28
4:20:00 | 48 | 25 | 29
4:21:00 | 48 | 25 | 30
4:22:00 | 48 | 25 | 30
4:23:00 | 48 | 25 | 31
4:24:00 | 48 | 25 | 32
4:25:00 | 48 | 25 | 33
4:26:00 | 47 | 25 | 33
4:27:00 | 48 | 25 | 34
4:28:00 | 48 | 26 | 34
4:29:00 | 48 | 25 | 37
4:30:00 | 48 | 25 | 38
4:31:00 | 48 | 25 | 38
4:32:00 | 48 | 25 | 39
4:33:00 | 48 | 25 | 39
4:34:00 | 48 | 25 | 42
4:35:00 | 48 | 25 | 43
4:36:00 | 48 | 25 | 44
4:37:00 | 48 | 25 | 45
4:38:00 | 48 | 25 | 46
4:39:00 | 48 | 25 | 46
4:40:00 | 48 | 25 | 51
4:41:00 | 48 | 25 | 50
4:42:00 | 48 | 25 | 53
4:43:00 | 48 | 25 | 56
4:44:00 | 48 | 25 | 60
4:45:00 | 48 | 25 | 62
4:46:00 | 48 | 25 | 65
4:47:00 | 48 | 25 | 66
4:48:00 | 48 | 25 | 67
4:49:00 | 48 | 25 | 73
4:50:00 | 48 | 25 | 74
4:51:00 | 48 | 25 | 78
4:52:00 | 48 | 25 | 82
4:53:00 | 48 | 25 | 87
4:54:00 | 48 | 25 | 93
4:55:00 | 48 | 25 | 97
4:56:00 | 48 | 25 | 101
4:57:00 | 49 | 25 | 101