## Sheet1
Колонка_1 | Колонка_2 | Колонка_3 | Колонка_4
--Test Summary--
Full Path and File Name
Instrument Name | 7222 #1
Instrument Type | Consistometer
Instrument Serial Number | 113
Test Start Date | 15.05.2002
Test Start Time | 3:43:37
Test Stop Date | 15.05.2002
Test Stop Time | 6:06:37
Test Length | 2:23:00
Final Sample Time Offset | 2:23:00
Controller Schedule Name
Sampling Period | 60 seconds
Comments | MPa: 25(30min) T:50(30min) , tap water
Information | WellID | 11b/6370
Information | Customer | Sovetsky
Information | CementClass | G
Information | CementMfr | Dyckerhoff
Information | Additives | 0.8%TDF-1+0.1%LignoCan
Information | Density | 1900
Information | BHCT | 50
Information | BHST | 71
Information | FluidLoss
Information | JobType | 146 mm csg tail slurry
Calculated Value | Thickening_Time | 1:48:00
Calculated Value | Setting Time | 2:08:00
Initial Temperature (C) | 29 C
Final Temperature (C) | 57 C
Initial Pressure (MPa) | 1 MPa
Final Pressure (MPa) | 40 MPa
Initial Consistency (Bc) | 10 Bc
Final Consistency (Bc) | 99 Bc
--Data--
Time (HH:MM:SS) | Temperature (C) | Pressure (MPa) | Consistency (Bc)
0:00:00 | 29 | 1 | 10
0:01:00 | 28 | 3 | 9
0:02:00 | 28 | 4 | 9
0:03:00 | 28 | 6 | 9
0:04:00 | 28 | 7 | 9
0:05:00 | 29 | 8 | 9
0:06:00 | 29 | 10 | 9
0:07:00 | 30 | 11 | 9
0:08:00 | 31 | 12 | 9
0:09:00 | 32 | 14 | 9
0:10:00 | 33 | 15 | 9
0:11:00 | 34 | 16 | 9
0:12:00 | 35 | 17 | 10
0:13:00 | 36 | 18 | 9
0:14:00 | 37 | 20 | 10
0:15:00 | 38 | 21 | 10
0:16:00 | 39 | 22 | 10
0:17:00 | 40 | 24 | 10
0:18:00 | 41 | 25 | 10
0:19:00 | 42 | 26 | 9
0:20:00 | 42 | 27 | 10
0:21:00 | 43 | 28 | 10
0:22:00 | 44 | 30 | 10
0:23:00 | 44 | 31 | 11
0:24:00 | 45 | 32 | 10
0:25:00 | 45 | 34 | 11
0:26:00 | 46 | 35 | 11
0:27:00 | 47 | 36 | 11
0:28:00 | 47 | 37 | 11
0:29:00 | 48 | 39 | 12
0:30:00 | 48 | 40 | 11
0:31:00 | 49 | 41 | 11
0:32:00 | 50 | 41 | 11
0:33:00 | 50 | 40 | 11
0:34:00 | 51 | 40 | 11
0:35:00 | 51 | 40 | 11
0:36:00 | 51 | 40 | 11
0:37:00 | 51 | 40 | 12
0:38:00 | 51 | 40 | 12
0:39:00 | 51 | 40 | 12
0:40:00 | 50 | 40 | 12
0:41:00 | 50 | 40 | 12
0:42:00 | 50 | 40 | 12
0:43:00 | 50 | 40 | 12
0:44:00 | 49 | 40 | 12
0:45:00 | 49 | 40 | 12
0:46:00 | 49 | 40 | 12
0:47:00 | 49 | 40 | 12
0:48:00 | 49 | 41 | 12
0:49:00 | 49 | 41 | 12
0:50:00 | 49 | 41 | 12
0:51:00 | 48 | 41 | 12
0:52:00 | 48 | 41 | 12
0:53:00 | 48 | 41 | 12
0:54:00 | 48 | 41 | 12
0:55:00 | 49 | 41 | 12
0:56:00 | 49 | 41 | 12
0:57:00 | 49 | 41 | 12
0:58:00 | 49 | 41 | 12
0:59:00 | 49 | 41 | 12
1:00:00 | 49 | 41 | 12
1:01:00 | 49 | 41 | 12
1:02:00 | 49 | 41 | 13
1:03:00 | 49 | 41 | 13
1:04:00 | 49 | 41 | 13
1:05:00 | 49 | 41 | 14
1:06:00 | 49 | 41 | 14
1:07:00 | 49 | 41 | 14
1:08:00 | 49 | 41 | 14
1:09:00 | 49 | 41 | 14
1:10:00 | 49 | 41 | 14
1:11:00 | 49 | 41 | 13
1:12:00 | 49 | 41 | 15
1:13:00 | 49 | 41 | 17
1:14:00 | 49 | 41 | 17
1:15:00 | 49 | 41 | 17
1:16:00 | 49 | 41 | 18
1:17:00 | 49 | 41 | 18
1:18:00 | 49 | 41 | 18
1:19:00 | 49 | 41 | 18
1:20:00 | 49 | 41 | 18
1:21:00 | 49 | 41 | 18
1:22:00 | 49 | 41 | 18
1:23:00 | 49 | 41 | 18
1:24:00 | 49 | 41 | 24
1:25:00 | 49 | 41 | 25
1:26:00 | 49 | 41 | 27
1:27:00 | 49 | 41 | 28
1:28:00 | 49 | 41 | 30
1:29:00 | 49 | 41 | 31
1:30:00 | 49 | 41 | 33
1:31:00 | 49 | 41 | 34
1:32:00 | 49 | 40 | 45
1:33:00 | 49 | 40 | 39
1:34:00 | 49 | 40 | 49
1:35:00 | 49 | 40 | 40
1:36:00 | 49 | 40 | 46
1:37:00 | 49 | 40 | 60
1:38:00 | 49 | 40 | 47
1:39:00 | 49 | 40 | 48
1:40:00 | 49 | 40 | 51
1:41:00 | 49 | 40 | 55
1:42:00 | 49 | 40 | 58
1:43:00 | 49 | 40 | 62
1:44:00 | 49 | 40 | 64
1:45:00 | 49 | 40 | 68
1:46:00 | 49 | 40 | 69
1:47:00 | 49 | 40 | 72
1:48:00 | 49 | 40 | 76
1:49:00 | 49 | 40 | 79
1:50:00 | 49 | 40 | 78
1:51:00 | 49 | 40 | 60
1:52:00 | 49 | 40 | 89
1:53:00 | 49 | 40 | 96
1:54:00 | 49 | 40 | 97
1:55:00 | 49 | 40 | 96
1:56:00 | 49 | 40 | 96
1:57:00 | 49 | 40 | 97
1:58:00 | 49 | 40 | 100
1:59:00 | 50 | 40 | 97
2:00:00 | 50 | 40 | 97
2:01:00 | 51 | 40 | 97
2:02:00 | 51 | 40 | 97
2:03:00 | 52 | 40 | 99
2:04:00 | 52 | 40 | 99
2:05:00 | 53 | 40 | 99
2:06:00 | 53 | 40 | 99
2:07:00 | 54 | 40 | 99
2:08:00 | 54 | 40 | 99
2:09:00 | 54 | 40 | 99
2:10:00 | 55 | 40 | 99
2:11:00 | 55 | 40 | 99
2:12:00 | 55 | 40 | 99
2:13:00 | 55 | 40 | 99
2:14:00 | 56 | 40 | 99
2:15:00 | 56 | 40 | 99
2:16:00 | 56 | 40 | 99
2:17:00 | 56 | 40 | 99
2:18:00 | 56 | 40 | 99
2:19:00 | 57 | 40 | 99
2:20:00 | 57 | 40 | 99
2:21:00 | 57 | 40 | 99
2:22:00 | 57 | 40 | 99
2:23:00 | 57 | 40 | 99