## Sheet1
Колонка_1 | Колонка_2 | Колонка_3 | Колонка_4
--Test Summary--
Full Path and File Name
Instrument Name | 7222 #1
Instrument Type | Consistometer
Instrument Serial Number | 113
Test Start Date | 02.04.2002
Test Start Time | 21:03:41
Test Stop Date | 02.04.2002
Test Stop Time | 23:56:41
Test Length | 2:53:00
Final Sample Time Offset | 2:52:00
Controller Schedule Name
Sampling Period | 60 seconds
Comments | MPa: 35(30min); T: 49C(30min); tap water, dry blending
Information | WellID | 46-7265
Information | Customer | Sovetsky
Information | CementClass | G
Information | CementMfr | Dyckerhoff
Information | Additives | 0.8%TDF-1+0.1%LignoCan
Information | Density | 1900
Information | BHCT | 49
Information | BHST | 62
Information | FluidLoss
Information | JobType | 146 mm csg tail slurry
Calculated Value | Thickening_Time | N/A
Calculated Value | Setting Time | N/A
Initial Temperature (C) | 27 C
Final Temperature (C) | 48 C
Initial Pressure (MPa) | 2 MPa
Final Pressure (MPa) | 35 MPa
Initial Consistency (Bc) | 11 Bc
Final Consistency (Bc) | 71 Bc
--Data--
Time (HH:MM:SS) | Temperature (C) | Pressure (MPa) | Consistency (Bc)
0:00:00 | 27 | 2 | 11
0:01:00 | 27 | 3 | 11
0:02:00 | 27 | 4 | 12
0:03:00 | 27 | 5 | 15
0:04:00 | 27 | 7 | 12
0:05:00 | 28 | 8 | 13
0:06:00 | 28 | 9 | 16
0:07:00 | 29 | 10 | 15
0:08:00 | 30 | 11 | 15
0:09:00 | 31 | 12 | 13
0:10:00 | 32 | 13 | 15
0:11:00 | 33 | 14 | 16
0:12:00 | 34 | 15 | 13
0:13:00 | 35 | 16 | 16
0:14:00 | 36 | 17 | 13
0:15:00 | 37 | 19 | 14
0:16:00 | 38 | 20 | 14
0:17:00 | 38 | 21 | 14
0:18:00 | 39 | 22 | 16
0:19:00 | 40 | 23 | 15
0:20:00 | 41 | 24 | 15
0:21:00 | 42 | 25 | 14
0:22:00 | 42 | 26 | 14
0:23:00 | 43 | 27 | 16
0:24:00 | 44 | 28 | 20
0:25:00 | 44 | 30 | 17
0:26:00 | 45 | 31 | 14
0:27:00 | 45 | 32 | 21
0:28:00 | 46 | 33 | 14
0:29:00 | 47 | 34 | 15
0:30:00 | 47 | 35 | 21
0:31:00 | 48 | 35 | 19
0:32:00 | 49 | 35 | 16
0:33:00 | 49 | 35 | 14
0:34:00 | 50 | 35 | 16
0:35:00 | 50 | 35 | 15
0:36:00 | 50 | 35 | 15
0:37:00 | 50 | 35 | 13
0:38:00 | 50 | 35 | 13
0:39:00 | 49 | 35 | 22
0:40:00 | 49 | 35 | 18
0:41:00 | 49 | 35 | 18
0:42:00 | 49 | 35 | 15
0:43:00 | 48 | 35 | 13
0:44:00 | 48 | 35 | 19
0:45:00 | 48 | 35 | 13
0:46:00 | 48 | 35 | 13
0:47:00 | 48 | 36 | 13
0:48:00 | 48 | 36 | 13
0:49:00 | 48 | 36 | 13
0:50:00 | 48 | 36 | 13
0:51:00 | 48 | 36 | 13
0:52:00 | 48 | 36 | 13
0:53:00 | 48 | 36 | 13
0:54:00 | 48 | 36 | 13
0:55:00 | 48 | 36 | 25
0:56:00 | 48 | 36 | 22
0:57:00 | 48 | 36 | 16
0:58:00 | 48 | 36 | 22
0:59:00 | 48 | 36 | 17
1:00:00 | 48 | 36 | 15
1:01:00 | 48 | 36 | 15
1:02:00 | 48 | 36 | 15
1:03:00 | 48 | 36 | 15
1:04:00 | 48 | 36 | 15
1:05:00 | 48 | 36 | 15
1:06:00 | 48 | 36 | 15
1:07:00 | 48 | 36 | 19
1:08:00 | 48 | 36 | 17
1:09:00 | 48 | 36 | 16
1:10:00 | 48 | 36 | 17
1:11:00 | 48 | 36 | 17
1:12:00 | 48 | 36 | 17
1:13:00 | 48 | 36 | 15
1:14:00 | 48 | 36 | 16
1:15:00 | 48 | 36 | 15
1:16:00 | 48 | 36 | 15
1:17:00 | 48 | 36 | 15
1:18:00 | 48 | 36 | 15
1:19:00 | 48 | 36 | 15
1:20:00 | 48 | 36 | 15
1:21:00 | 48 | 36 | 16
1:22:00 | 48 | 36 | 17
1:23:00 | 48 | 36 | 16
1:24:00 | 48 | 36 | 16
1:25:00 | 48 | 36 | 18
1:26:00 | 48 | 36 | 21
1:27:00 | 48 | 36 | 16
1:28:00 | 48 | 36 | 15
1:29:00 | 48 | 36 | 15
1:30:00 | 48 | 36 | 15
1:31:00 | 48 | 36 | 15
1:32:00 | 48 | 36 | 15
1:33:00 | 48 | 36 | 15
1:34:00 | 48 | 36 | 15
1:35:00 | 48 | 36 | 15
1:36:00 | 48 | 36 | 15
1:37:00 | 48 | 36 | 15
1:38:00 | 48 | 36 | 16
1:39:00 | 48 | 36 | 15
1:40:00 | 48 | 36 | 15
1:41:00 | 48 | 36 | 15
1:42:00 | 48 | 36 | 16
1:43:00 | 48 | 36 | 16
1:44:00 | 48 | 36 | 16
1:45:00 | 48 | 36 | 16
1:46:00 | 48 | 36 | 16
1:47:00 | 48 | 36 | 16
1:48:00 | 48 | 36 | 16
1:49:00 | 48 | 36 | 16
1:50:00 | 48 | 36 | 17
1:51:00 | 48 | 36 | 17
1:52:00 | 48 | 36 | 17
1:53:00 | 48 | 36 | 18
1:54:00 | 48 | 36 | 17
1:55:00 | 48 | 36 | 17
1:56:00 | 48 | 36 | 18
1:57:00 | 48 | 36 | 17
1:58:00 | 48 | 36 | 17
1:59:00 | 48 | 36 | 17
2:00:00 | 48 | 36 | 17
2:01:00 | 48 | 36 | 17
2:02:00 | 48 | 36 | 18
2:03:00 | 48 | 36 | 18
2:04:00 | 48 | 36 | 18
2:05:00 | 48 | 36 | 19
2:06:00 | 48 | 36 | 19
2:07:00 | 48 | 36 | 19
2:08:00 | 48 | 36 | 20
2:09:00 | 48 | 36 | 20
2:10:00 | 48 | 36 | 20
2:11:00 | 48 | 36 | 20
2:12:00 | 48 | 36 | 20
2:13:00 | 48 | 36 | 21
2:14:00 | 48 | 36 | 21
2:15:00 | 48 | 36 | 21
2:16:00 | 48 | 36 | 22
2:17:00 | 48 | 35 | 22
2:18:00 | 48 | 35 | 22
2:19:00 | 48 | 35 | 23
2:20:00 | 48 | 35 | 23
2:21:00 | 48 | 35 | 24
2:22:00 | 47 | 35 | 24
2:23:00 | 47 | 35 | 25
2:24:00 | 47 | 36 | 26
2:25:00 | 47 | 36 | 27
2:26:00 | 47 | 36 | 38
2:27:00 | 47 | 36 | 51
2:28:00 | 47 | 36 | 45
2:29:00 | 48 | 36 | 34
2:30:00 | 48 | 36 | 31
2:31:00 | 48 | 36 | 33
2:32:00 | 48 | 35 | 32
2:33:00 | 48 | 35 | 36
2:34:00 | 48 | 35 | 35
2:35:00 | 48 | 35 | 34
2:36:00 | 48 | 35 | 35
2:37:00 | 48 | 35 | 34
2:38:00 | 48 | 35 | 35
2:39:00 | 48 | 35 | 41
2:40:00 | 48 | 35 | 45
2:41:00 | 48 | 35 | 42
2:42:00 | 48 | 35 | 44
2:43:00 | 48 | 35 | 48
2:44:00 | 48 | 35 | 64
2:45:00 | 48 | 35 | 34
2:46:00 | 48 | 35 | 1
2:47:00 | 48 | 35 | 1
2:48:00 | 48 | 35 | 50
2:49:00 | 48 | 35 | 29
2:50:00 | 48 | 35 | 59
2:51:00 | 48 | 35 | 68
2:52:00 | 48 | 35 | 71