## Sheet1
Колонка_1 | Колонка_2 | Колонка_3 | Колонка_4
--Test Summary--
Full Path and File Name
Instrument Name | 7222 #1
Instrument Type | Consistometer
Instrument Serial Number | 113
Test Start Date | 15.05.2002
Test Start Time | 20:15:43
Test Stop Date | 15.05.2002
Test Stop Time | 22:46:24
Test Length | 2:30:41
Final Sample Time Offset | 2:30:00
Controller Schedule Name
Sampling Period | 60 seconds
Comments | MPa: 25(30min); T: 50C(30min); tap water, dry blending
Information | WellID | 11b/6370
Information | Customer | Sovetsky
Information | CementClass | G
Information | CementMfr | Dyckerhoff
Information | Additives | 0.8%TDF-1+0.15%LignoCan
Information | Density | 1900
Information | BHCT | 50
Information | BHST | 71
Information | FluidLoss
Information | JobType | 146 mm csg tail slurry
Calculated Value | Thickening_Time | 2:28:00
Calculated Value | Setting Time | N/A
Initial Temperature (C) | 27 C
Final Temperature (C) | 49 C
Initial Pressure (MPa) | 4 MPa
Final Pressure (MPa) | 17 MPa
Initial Consistency (Bc) | 8 Bc
Final Consistency (Bc) | 85 Bc
--Data--
Time (HH:MM:SS) | Temperature (C) | Pressure (MPa) | Consistency (Bc)
0:00:00 | 27 | 4 | 8
0:01:00 | 27 | 4 | 8
0:02:00 | 27 | 5 | 8
0:03:00 | 28 | 5 | 9
0:04:00 | 28 | 6 | 8
0:05:00 | 29 | 7 | 8
0:06:00 | 30 | 8 | 8
0:07:00 | 31 | 8 | 8
0:08:00 | 32 | 9 | 8
0:09:00 | 33 | 10 | 9
0:10:00 | 35 | 10 | 9
0:11:00 | 36 | 11 | 10
0:12:00 | 37 | 11 | 9
0:13:00 | 38 | 12 | 9
0:14:00 | 39 | 12 | 9
0:15:00 | 40 | 12 | 9
0:16:00 | 40 | 13 | 9
0:17:00 | 41 | 13 | 9
0:18:00 | 42 | 13 | 9
0:19:00 | 43 | 14 | 9
0:20:00 | 43 | 14 | 9
0:21:00 | 44 | 15 | 9
0:22:00 | 45 | 15 | 9
0:23:00 | 45 | 16 | 10
0:24:00 | 46 | 16 | 10
0:25:00 | 47 | 17 | 9
0:26:00 | 47 | 18 | 9
0:27:00 | 48 | 18 | 9
0:28:00 | 49 | 19 | 9
0:29:00 | 49 | 19 | 9
0:30:00 | 50 | 19 | 9
0:31:00 | 51 | 18 | 9
0:32:00 | 51 | 18 | 9
0:33:00 | 51 | 17 | 10
0:34:00 | 51 | 17 | 9
0:35:00 | 51 | 17 | 8
0:36:00 | 51 | 17 | 8
0:37:00 | 51 | 16 | 8
0:38:00 | 50 | 16 | 8
0:39:00 | 50 | 16 | 9
0:40:00 | 50 | 15 | 9
0:41:00 | 49 | 15 | 9
0:42:00 | 49 | 15 | 9
0:43:00 | 48 | 15 | 9
0:44:00 | 48 | 15 | 9
0:45:00 | 48 | 16 | 9
0:46:00 | 47 | 16 | 9
0:47:00 | 47 | 17 | 9
0:48:00 | 47 | 17 | 9
0:49:00 | 47 | 17 | 9
0:50:00 | 48 | 18 | 9
0:51:00 | 48 | 18 | 9
0:52:00 | 48 | 18 | 9
0:53:00 | 48 | 18 | 9
0:54:00 | 48 | 18 | 9
0:55:00 | 49 | 18 | 9
0:56:00 | 49 | 18 | 9
0:57:00 | 49 | 18 | 9
0:58:00 | 49 | 18 | 9
0:59:00 | 49 | 18 | 9
1:00:00 | 49 | 18 | 9
1:01:00 | 49 | 18 | 9
1:02:00 | 49 | 18 | 9
1:03:00 | 49 | 18 | 9
1:04:00 | 49 | 18 | 9
1:05:00 | 49 | 18 | 9
1:06:00 | 49 | 18 | 9
1:07:00 | 49 | 18 | 9
1:08:00 | 49 | 18 | 9
1:09:00 | 49 | 18 | 9
1:10:00 | 49 | 18 | 9
1:11:00 | 49 | 18 | 9
1:12:00 | 49 | 18 | 9
1:13:00 | 49 | 18 | 9
1:14:00 | 49 | 18 | 9
1:15:00 | 49 | 19 | 9
1:16:00 | 49 | 19 | 9
1:17:00 | 49 | 19 | 9
1:18:00 | 49 | 19 | 9
1:19:00 | 49 | 19 | 9
1:20:00 | 49 | 19 | 9
1:21:00 | 49 | 19 | 9
1:22:00 | 49 | 19 | 9
1:23:00 | 49 | 19 | 9
1:24:00 | 49 | 19 | 9
1:25:00 | 49 | 19 | 9
1:26:00 | 49 | 19 | 9
1:27:00 | 49 | 19 | 10
1:28:00 | 49 | 19 | 9
1:29:00 | 49 | 19 | 10
1:30:00 | 49 | 19 | 10
1:31:00 | 49 | 19 | 10
1:32:00 | 49 | 19 | 10
1:33:00 | 49 | 19 | 10
1:34:00 | 49 | 19 | 10
1:35:00 | 49 | 19 | 10
1:36:00 | 49 | 19 | 10
1:37:00 | 49 | 19 | 10
1:38:00 | 49 | 19 | 10
1:39:00 | 49 | 19 | 10
1:40:00 | 49 | 19 | 10
1:41:00 | 49 | 19 | 10
1:42:00 | 49 | 19 | 10
1:43:00 | 49 | 19 | 15
1:44:00 | 49 | 19 | 16
1:45:00 | 49 | 19 | 17
1:46:00 | 49 | 19 | 18
1:47:00 | 49 | 19 | 19
1:48:00 | 49 | 19 | 19
1:49:00 | 49 | 19 | 20
1:50:00 | 49 | 19 | 20
1:51:00 | 49 | 19 | 20
1:52:00 | 49 | 19 | 21
1:53:00 | 49 | 19 | 21
1:54:00 | 49 | 19 | 22
1:55:00 | 49 | 19 | 23
1:56:00 | 49 | 19 | 24
1:57:00 | 49 | 19 | 24
1:58:00 | 49 | 19 | 25
1:59:00 | 49 | 19 | 25
2:00:00 | 49 | 18 | 25
2:01:00 | 49 | 18 | 26
2:02:00 | 49 | 18 | 27
2:03:00 | 49 | 18 | 28
2:04:00 | 48 | 18 | 29
2:05:00 | 48 | 18 | 29
2:06:00 | 48 | 18 | 30
2:07:00 | 48 | 18 | 31
2:08:00 | 48 | 18 | 33
2:09:00 | 48 | 18 | 34
2:10:00 | 48 | 18 | 35
2:11:00 | 49 | 19 | 36
2:12:00 | 49 | 18 | 37
2:13:00 | 49 | 18 | 39
2:14:00 | 49 | 18 | 40
2:15:00 | 49 | 18 | 42
2:16:00 | 49 | 18 | 43
2:17:00 | 49 | 18 | 45
2:18:00 | 49 | 18 | 47
2:19:00 | 49 | 17 | 49
2:20:00 | 49 | 17 | 51
2:21:00 | 49 | 17 | 56
2:22:00 | 49 | 17 | 60
2:23:00 | 49 | 17 | 67
2:24:00 | 49 | 17 | 77
2:25:00 | 49 | 17 | 68
2:26:00 | 49 | 17 | 70
2:27:00 | 49 | 17 | 79
2:28:00 | 49 | 17 | 77
2:29:00 | 49 | 17 | 81
2:30:00 | 49 | 17 | 85