## Sheet1
Колонка_1 | Колонка_2 | Колонка_3 | Колонка_4
--Test Summary--
Full Path and File Name
Instrument Name | 7222 #1
Instrument Type | Consistometer
Instrument Serial Number | 113
Test Start Date | 15.05.2002
Test Start Time | 23:31:58
Test Stop Date | 16.05.2002
Test Stop Time | 2:34:25
Test Length | 3:02:27
Final Sample Time Offset | 3:02:00
Controller Schedule Name
Sampling Period | 60 seconds
Comments | MPa: 25(30min); T: 50C(30min); tap water, dry blending
Information | WellID | 11b/6370
Information | Customer | Sovetsky
Information | CementClass | G
Information | CementMfr | Dyckerhoff
Information | Additives | 0.8%TDF-1+0.2%LignoCan
Information | Density | 1900
Information | BHCT | 50
Information | BHST | 71
Information | FluidLoss
Information | JobType | 146 mm csg tail slurry
Calculated Value | Thickening_Time | 3:02:00
Calculated Value | Setting Time | N/A
Initial Temperature (C) | 27 C
Final Temperature (C) | 49 C
Initial Pressure (MPa) | 0 MPa
Final Pressure (MPa) | 25 MPa
Initial Consistency (Bc) | 0 Bc
Final Consistency (Bc) | 74 Bc
--Data--
Time (HH:MM:SS) | Temperature (C) | Pressure (MPa) | Consistency (Bc)
0:00:00 | 27 | 0 | 0
0:01:00 | 27 | 0 | 0
0:02:00 | 27 | 1 | 0
0:03:00 | 27 | 2 | 0
0:04:00 | 27 | 3 | 0
0:05:00 | 27 | 4 | 0
0:06:00 | 27 | 5 | 0
0:07:00 | 27 | 6 | 0
0:08:00 | 27 | 7 | 0
0:09:00 | 28 | 8 | 0
0:10:00 | 28 | 8 | 0
0:11:00 | 28 | 1 | 0
0:12:00 | 28 | 0 | 12
0:13:00 | 26 | 0 | 13
0:14:00 | 25 | 0 | 0
0:15:00 | 35 | 0 | 12
0:16:00 | 39 | 0 | 11
0:17:00 | 41 | 1 | 12
0:18:00 | 43 | 15 | 11
0:19:00 | 43 | 15 | 13
0:20:00 | 44 | 15 | 14
0:21:00 | 44 | 16 | 12
0:22:00 | 44 | 17 | 14
0:23:00 | 44 | 18 | 15
0:24:00 | 44 | 18 | 15
0:25:00 | 44 | 19 | 15
0:26:00 | 44 | 20 | 13
0:27:00 | 44 | 21 | 12
0:28:00 | 45 | 22 | 12
0:29:00 | 45 | 22 | 12
0:30:00 | 46 | 23 | 12
0:31:00 | 46 | 24 | 13
0:32:00 | 47 | 25 | 13
0:33:00 | 48 | 25 | 16
0:34:00 | 49 | 26 | 15
0:35:00 | 49 | 26 | 15
0:36:00 | 50 | 25 | 15
0:37:00 | 51 | 25 | 15
0:38:00 | 51 | 25 | 15
0:39:00 | 51 | 25 | 15
0:40:00 | 51 | 25 | 15
0:41:00 | 51 | 25 | 15
0:42:00 | 51 | 25 | 15
0:43:00 | 51 | 25 | 15
0:44:00 | 50 | 25 | 15
0:45:00 | 50 | 25 | 15
0:46:00 | 50 | 25 | 15
0:47:00 | 49 | 25 | 15
0:48:00 | 49 | 25 | 15
0:49:00 | 48 | 25 | 15
0:50:00 | 48 | 26 | 15
0:51:00 | 48 | 26 | 14
0:52:00 | 47 | 26 | 14
0:53:00 | 47 | 26 | 14
0:54:00 | 47 | 26 | 14
0:55:00 | 47 | 26 | 14
0:56:00 | 47 | 26 | 14
0:57:00 | 48 | 26 | 14
0:58:00 | 48 | 26 | 14
0:59:00 | 48 | 26 | 14
1:00:00 | 48 | 26 | 14
1:01:00 | 49 | 26 | 14
1:02:00 | 49 | 26 | 14
1:03:00 | 49 | 26 | 14
1:04:00 | 49 | 26 | 14
1:05:00 | 49 | 26 | 14
1:06:00 | 49 | 26 | 14
1:07:00 | 49 | 26 | 14
1:08:00 | 49 | 26 | 13
1:09:00 | 49 | 26 | 13
1:10:00 | 49 | 26 | 14
1:11:00 | 49 | 26 | 14
1:12:00 | 49 | 26 | 14
1:13:00 | 49 | 26 | 14
1:14:00 | 49 | 26 | 14
1:15:00 | 49 | 26 | 13
1:16:00 | 49 | 26 | 13
1:17:00 | 49 | 26 | 14
1:18:00 | 49 | 26 | 13
1:19:00 | 49 | 26 | 13
1:20:00 | 49 | 26 | 13
1:21:00 | 49 | 26 | 13
1:22:00 | 49 | 26 | 13
1:23:00 | 49 | 26 | 13
1:24:00 | 49 | 26 | 13
1:25:00 | 49 | 26 | 13
1:26:00 | 49 | 26 | 14
1:27:00 | 49 | 26 | 14
1:28:00 | 49 | 26 | 14
1:29:00 | 49 | 26 | 14
1:30:00 | 49 | 26 | 14
1:31:00 | 49 | 26 | 14
1:32:00 | 49 | 26 | 14
1:33:00 | 49 | 26 | 14
1:34:00 | 49 | 26 | 14
1:35:00 | 49 | 26 | 14
1:36:00 | 49 | 26 | 14
1:37:00 | 49 | 26 | 14
1:38:00 | 49 | 26 | 15
1:39:00 | 49 | 26 | 15
1:40:00 | 49 | 26 | 15
1:41:00 | 49 | 26 | 15
1:42:00 | 49 | 26 | 15
1:43:00 | 49 | 26 | 15
1:44:00 | 49 | 26 | 15
1:45:00 | 49 | 26 | 15
1:46:00 | 49 | 26 | 15
1:47:00 | 49 | 26 | 15
1:48:00 | 49 | 26 | 15
1:49:00 | 49 | 26 | 13
1:50:00 | 49 | 26 | 13
1:51:00 | 49 | 26 | 13
1:52:00 | 49 | 26 | 23
1:53:00 | 49 | 26 | 22
1:54:00 | 49 | 26 | 16
1:55:00 | 49 | 26 | 14
1:56:00 | 49 | 26 | 14
1:57:00 | 49 | 26 | 14
1:58:00 | 49 | 26 | 13
1:59:00 | 49 | 26 | 13
2:00:00 | 49 | 26 | 14
2:01:00 | 49 | 26 | 14
2:02:00 | 49 | 26 | 14
2:03:00 | 49 | 26 | 14
2:04:00 | 49 | 26 | 14
2:05:00 | 49 | 26 | 14
2:06:00 | 49 | 26 | 14
2:07:00 | 49 | 26 | 14
2:08:00 | 49 | 26 | 14
2:09:00 | 49 | 26 | 14
2:10:00 | 49 | 26 | 14
2:11:00 | 49 | 26 | 15
2:12:00 | 49 | 26 | 16
2:13:00 | 49 | 26 | 16
2:14:00 | 49 | 26 | 16
2:15:00 | 49 | 26 | 16
2:16:00 | 49 | 26 | 16
2:17:00 | 49 | 26 | 17
2:18:00 | 49 | 26 | 19
2:19:00 | 49 | 26 | 21
2:20:00 | 49 | 26 | 20
2:21:00 | 49 | 26 | 20
2:22:00 | 49 | 26 | 20
2:23:00 | 49 | 26 | 21
2:24:00 | 49 | 26 | 21
2:25:00 | 49 | 26 | 21
2:26:00 | 49 | 26 | 21
2:27:00 | 49 | 26 | 20
2:28:00 | 49 | 26 | 22
2:29:00 | 49 | 26 | 22
2:30:00 | 49 | 26 | 23
2:31:00 | 49 | 26 | 24
2:32:00 | 49 | 25 | 25
2:33:00 | 49 | 25 | 26
2:34:00 | 49 | 25 | 27
2:35:00 | 49 | 25 | 28
2:36:00 | 48 | 25 | 29
2:37:00 | 48 | 25 | 30
2:38:00 | 48 | 25 | 30
2:39:00 | 48 | 25 | 31
2:40:00 | 48 | 25 | 32
2:41:00 | 48 | 25 | 33
2:42:00 | 48 | 25 | 35
2:43:00 | 48 | 26 | 36
2:44:00 | 49 | 26 | 35
2:45:00 | 49 | 25 | 38
2:46:00 | 49 | 25 | 37
2:47:00 | 49 | 25 | 37
2:48:00 | 49 | 25 | 39
2:49:00 | 49 | 25 | 41
2:50:00 | 49 | 25 | 14
2:51:00 | 49 | 25 | 44
2:52:00 | 49 | 25 | 46
2:53:00 | 49 | 25 | 47
2:54:00 | 49 | 25 | 50
2:55:00 | 49 | 25 | 52
2:56:00 | 49 | 25 | 56
2:57:00 | 49 | 25 | 59
2:58:00 | 49 | 25 | 63
2:59:00 | 49 | 25 | 65
3:00:00 | 49 | 25 | 68
3:01:00 | 49 | 25 | 71
3:02:00 | 49 | 25 | 74