## Sheet1
Колонка_1 | Колонка_2 | Колонка_3 | Колонка_4
--Test Summary--
Full Path and File Name
Instrument Name | 7222 #1
Instrument Type | Consistometer
Instrument Serial Number | 113
Test Start Date | 24.05.2002
Test Start Time | 20:37:39
Test Stop Date | 25.05.2002
Test Stop Time | 2:18:38
Test Length | 5:40:59
Final Sample Time Offset | 5:40:00
Controller Schedule Name
Sampling Period | 60 seconds
Comments | MPa: 25(30min) T:50(30min), tap water, all dryblend
Information | WellID | 16/6801
Information | Customer | Sovetsky
Information | CementClass | G
Information | CementMfr | Dyckerhoff
Information | Additives | 0.8%TDF-1+0.2%Lignocan
Information | Density | 1900
Information | BHCT | 50
Information | BHST | 70
Information | FluidLoss
Information | JobType | 146 mm csg tail slurry
Calculated Value | Thickening_Time | N/A
Calculated Value | Setting Time | N/A
Initial Temperature (C) | 24 C
Final Temperature (C) | 49 C
Initial Pressure (MPa) | 2 MPa
Final Pressure (MPa) | 25 MPa
Initial Consistency (Bc) | 7 Bc
Final Consistency (Bc) | 72 Bc
--Data--
Time (HH:MM:SS) | Temperature (C) | Pressure (MPa) | Consistency (Bc)
0:00:00 | 24 | 2 | 7
0:01:00 | 24 | 3 | 7
0:02:00 | 24 | 4 | 7
0:03:00 | 24 | 4 | 7
0:04:00 | 24 | 6 | 7
0:05:00 | 24 | 7 | 7
0:06:00 | 25 | 8 | 8
0:07:00 | 26 | 8 | 8
0:08:00 | 27 | 9 | 8
0:09:00 | 28 | 10 | 8
0:10:00 | 29 | 11 | 8
0:11:00 | 30 | 11 | 9
0:12:00 | 32 | 12 | 8
0:13:00 | 33 | 13 | 8
0:14:00 | 34 | 13 | 8
0:15:00 | 36 | 14 | 8
0:16:00 | 37 | 14 | 7
0:17:00 | 38 | 15 | 7
0:18:00 | 39 | 16 | 7
0:19:00 | 40 | 17 | 8
0:20:00 | 41 | 17 | 7
0:21:00 | 42 | 18 | 7
0:22:00 | 43 | 19 | 7
0:23:00 | 43 | 20 | 7
0:24:00 | 44 | 21 | 8
0:25:00 | 45 | 21 | 8
0:26:00 | 45 | 22 | 7
0:27:00 | 46 | 23 | 8
0:28:00 | 47 | 24 | 7
0:29:00 | 47 | 24 | 8
0:30:00 | 48 | 25 | 7
0:31:00 | 49 | 26 | 7
0:32:00 | 50 | 26 | 7
0:33:00 | 50 | 25 | 7
0:34:00 | 51 | 25 | 7
0:35:00 | 52 | 25 | 7
0:36:00 | 52 | 25 | 7
0:37:00 | 52 | 25 | 7
0:38:00 | 52 | 25 | 7
0:39:00 | 51 | 25 | 7
0:40:00 | 51 | 25 | 7
0:41:00 | 51 | 25 | 7
0:42:00 | 50 | 25 | 7
0:43:00 | 50 | 25 | 7
0:44:00 | 49 | 25 | 7
0:45:00 | 49 | 25 | 7
0:46:00 | 48 | 25 | 7
0:47:00 | 48 | 26 | 7
0:48:00 | 47 | 26 | 7
0:49:00 | 47 | 26 | 7
0:50:00 | 47 | 26 | 7
0:51:00 | 47 | 26 | 7
0:52:00 | 47 | 26 | 7
0:53:00 | 47 | 26 | 7
0:54:00 | 47 | 26 | 7
0:55:00 | 48 | 26 | 7
0:56:00 | 48 | 26 | 7
0:57:00 | 48 | 26 | 7
0:58:00 | 49 | 26 | 7
0:59:00 | 49 | 26 | 7
1:00:00 | 49 | 26 | 7
1:01:00 | 49 | 26 | 7
1:02:00 | 49 | 26 | 7
1:03:00 | 50 | 26 | 7
1:04:00 | 49 | 25 | 7
1:05:00 | 50 | 25 | 7
1:06:00 | 49 | 25 | 7
1:07:00 | 49 | 25 | 7
1:08:00 | 49 | 25 | 7
1:09:00 | 49 | 25 | 7
1:10:00 | 49 | 25 | 7
1:11:00 | 49 | 25 | 7
1:12:00 | 49 | 25 | 7
1:13:00 | 49 | 25 | 8
1:14:00 | 49 | 26 | 7
1:15:00 | 49 | 26 | 8
1:16:00 | 49 | 26 | 8
1:17:00 | 49 | 26 | 8
1:18:00 | 49 | 26 | 8
1:19:00 | 49 | 26 | 8
1:20:00 | 49 | 26 | 8
1:21:00 | 49 | 26 | 9
1:22:00 | 49 | 26 | 9
1:23:00 | 49 | 26 | 8
1:24:00 | 49 | 26 | 8
1:25:00 | 49 | 26 | 8
1:26:00 | 49 | 26 | 8
1:27:00 | 49 | 26 | 10
1:28:00 | 49 | 26 | 9
1:29:00 | 49 | 26 | 10
1:30:00 | 49 | 26 | 9
1:31:00 | 49 | 26 | 10
1:32:00 | 49 | 26 | 10
1:33:00 | 49 | 26 | 10
1:34:00 | 49 | 26 | 10
1:35:00 | 49 | 26 | 9
1:36:00 | 49 | 26 | 8
1:37:00 | 49 | 26 | 8
1:38:00 | 49 | 26 | 8
1:39:00 | 49 | 26 | 8
1:40:00 | 49 | 26 | 8
1:41:00 | 49 | 26 | 8
1:42:00 | 49 | 26 | 8
1:43:00 | 49 | 26 | 8
1:44:00 | 49 | 26 | 9
1:45:00 | 49 | 26 | 9
1:46:00 | 49 | 26 | 9
1:47:00 | 49 | 26 | 9
1:48:00 | 49 | 26 | 9
1:49:00 | 49 | 26 | 9
1:50:00 | 49 | 26 | 9
1:51:00 | 49 | 26 | 8
1:52:00 | 49 | 26 | 9
1:53:00 | 49 | 26 | 9
1:54:00 | 49 | 26 | 9
1:55:00 | 49 | 26 | 8
1:56:00 | 49 | 26 | 8
1:57:00 | 49 | 26 | 9
1:58:00 | 49 | 26 | 9
1:59:00 | 49 | 26 | 8
2:00:00 | 49 | 26 | 8
2:01:00 | 49 | 26 | 8
2:02:00 | 49 | 26 | 8
2:03:00 | 49 | 26 | 8
2:04:00 | 49 | 26 | 8
2:05:00 | 49 | 26 | 8
2:06:00 | 49 | 26 | 8
2:07:00 | 49 | 26 | 8
2:08:00 | 49 | 26 | 8
2:09:00 | 49 | 26 | 8
2:10:00 | 49 | 26 | 8
2:11:00 | 49 | 26 | 8
2:12:00 | 49 | 26 | 8
2:13:00 | 49 | 26 | 8
2:14:00 | 49 | 26 | 8
2:15:00 | 49 | 26 | 8
2:16:00 | 49 | 26 | 8
2:17:00 | 49 | 26 | 8
2:18:00 | 49 | 26 | 8
2:19:00 | 49 | 26 | 8
2:20:00 | 49 | 26 | 8
2:21:00 | 49 | 26 | 8
2:22:00 | 49 | 26 | 8
2:23:00 | 49 | 26 | 8
2:24:00 | 49 | 26 | 8
2:25:00 | 49 | 26 | 8
2:26:00 | 49 | 26 | 8
2:27:00 | 49 | 26 | 8
2:28:00 | 49 | 26 | 8
2:29:00 | 49 | 26 | 8
2:30:00 | 49 | 26 | 8
2:31:00 | 49 | 26 | 8
2:32:00 | 49 | 25 | 8
2:33:00 | 49 | 25 | 8
2:34:00 | 48 | 25 | 9
2:35:00 | 48 | 25 | 9
2:36:00 | 48 | 25 | 9
2:37:00 | 48 | 25 | 9
2:38:00 | 48 | 26 | 9
2:39:00 | 48 | 26 | 9
2:40:00 | 48 | 26 | 9
2:41:00 | 48 | 26 | 9
2:42:00 | 48 | 26 | 9
2:43:00 | 48 | 26 | 9
2:44:00 | 48 | 26 | 9
2:45:00 | 49 | 26 | 9
2:46:00 | 49 | 26 | 9
2:47:00 | 49 | 26 | 9
2:48:00 | 49 | 26 | 9
2:49:00 | 49 | 26 | 9
2:50:00 | 49 | 26 | 9
2:51:00 | 49 | 26 | 9
2:52:00 | 49 | 25 | 9
2:53:00 | 49 | 25 | 9
2:54:00 | 49 | 25 | 8
2:55:00 | 49 | 25 | 8
2:56:00 | 48 | 25 | 8
2:57:00 | 48 | 25 | 8
2:58:00 | 48 | 26 | 8
2:59:00 | 48 | 26 | 8
3:00:00 | 48 | 26 | 8
3:01:00 | 48 | 26 | 8
3:02:00 | 48 | 26 | 8
3:03:00 | 48 | 26 | 8
3:04:00 | 48 | 26 | 8
3:05:00 | 48 | 26 | 8
3:06:00 | 49 | 26 | 8
3:07:00 | 49 | 26 | 8
3:08:00 | 49 | 26 | 8
3:09:00 | 49 | 26 | 8
3:10:00 | 49 | 26 | 8
3:11:00 | 49 | 26 | 8
3:12:00 | 49 | 26 | 8
3:13:00 | 49 | 26 | 8
3:14:00 | 49 | 25 | 8
3:15:00 | 49 | 25 | 8
3:16:00 | 49 | 25 | 8
3:17:00 | 49 | 25 | 9
3:18:00 | 48 | 25 | 8
3:19:00 | 48 | 25 | 9
3:20:00 | 48 | 26 | 9
3:21:00 | 48 | 26 | 9
3:22:00 | 48 | 26 | 9
3:23:00 | 48 | 26 | 9
3:24:00 | 48 | 26 | 9
3:25:00 | 48 | 26 | 9
3:26:00 | 48 | 26 | 9
3:27:00 | 48 | 26 | 9
3:28:00 | 49 | 26 | 9
3:29:00 | 49 | 26 | 9
3:30:00 | 49 | 26 | 9
3:31:00 | 49 | 26 | 9
3:32:00 | 49 | 26 | 9
3:33:00 | 49 | 26 | 9
3:34:00 | 49 | 26 | 9
3:35:00 | 49 | 25 | 9
3:36:00 | 49 | 25 | 10
3:37:00 | 49 | 25 | 10
3:38:00 | 49 | 25 | 10
3:39:00 | 49 | 25 | 10
3:40:00 | 48 | 25 | 11
3:41:00 | 48 | 25 | 11
3:42:00 | 48 | 26 | 11
3:43:00 | 48 | 26 | 11
3:44:00 | 48 | 26 | 11
3:45:00 | 48 | 26 | 11
3:46:00 | 48 | 26 | 11
3:47:00 | 48 | 26 | 11
3:48:00 | 48 | 26 | 11
3:49:00 | 49 | 26 | 11
3:50:00 | 49 | 26 | 11
3:51:00 | 49 | 26 | 11
3:52:00 | 49 | 26 | 11
3:53:00 | 49 | 26 | 11
3:54:00 | 49 | 26 | 11
3:55:00 | 49 | 25 | 11
3:56:00 | 49 | 25 | 12
3:57:00 | 49 | 25 | 12
3:58:00 | 49 | 25 | 12
3:59:00 | 49 | 25 | 12
4:00:00 | 48 | 25 | 12
4:01:00 | 48 | 25 | 12
4:02:00 | 48 | 26 | 12
4:03:00 | 48 | 26 | 12
4:04:00 | 48 | 26 | 12
4:05:00 | 48 | 26 | 12
4:06:00 | 48 | 26 | 12
4:07:00 | 48 | 26 | 12
4:08:00 | 48 | 26 | 12
4:09:00 | 48 | 26 | 12
4:10:00 | 49 | 26 | 12
4:11:00 | 49 | 26 | 12
4:12:00 | 49 | 26 | 12
4:13:00 | 49 | 26 | 12
4:14:00 | 49 | 26 | 12
4:15:00 | 49 | 25 | 12
4:16:00 | 49 | 25 | 13
4:17:00 | 49 | 25 | 13
4:18:00 | 49 | 25 | 13
4:19:00 | 49 | 25 | 13
4:20:00 | 48 | 25 | 13
4:21:00 | 48 | 25 | 13
4:22:00 | 48 | 26 | 13
4:23:00 | 48 | 26 | 13
4:24:00 | 48 | 26 | 13
4:25:00 | 48 | 26 | 13
4:26:00 | 48 | 26 | 13
4:27:00 | 48 | 26 | 13
4:28:00 | 48 | 26 | 13
4:29:00 | 49 | 26 | 13
4:30:00 | 49 | 26 | 13
4:31:00 | 49 | 26 | 14
4:32:00 | 49 | 26 | 14
4:33:00 | 49 | 25 | 15
4:34:00 | 49 | 25 | 15
4:35:00 | 49 | 25 | 15
4:36:00 | 49 | 25 | 18
4:37:00 | 49 | 25 | 17
4:38:00 | 48 | 25 | 17
4:39:00 | 48 | 25 | 17
4:40:00 | 48 | 25 | 17
4:41:00 | 48 | 26 | 18
4:42:00 | 48 | 26 | 18
4:43:00 | 48 | 26 | 18
4:44:00 | 48 | 26 | 18
4:45:00 | 48 | 26 | 18
4:46:00 | 48 | 26 | 18
4:47:00 | 48 | 26 | 19
4:48:00 | 49 | 26 | 19
4:49:00 | 49 | 26 | 19
4:50:00 | 49 | 26 | 20
4:51:00 | 49 | 26 | 20
4:52:00 | 49 | 26 | 20
4:53:00 | 49 | 25 | 20
4:54:00 | 49 | 25 | 21
4:55:00 | 49 | 25 | 21
4:56:00 | 49 | 25 | 22
4:57:00 | 49 | 25 | 22
4:58:00 | 49 | 25 | 22
4:59:00 | 48 | 25 | 22
5:00:00 | 48 | 25 | 22
5:01:00 | 48 | 26 | 22
5:02:00 | 48 | 26 | 22
5:03:00 | 48 | 26 | 22
5:04:00 | 48 | 26 | 24
5:05:00 | 48 | 26 | 25
5:06:00 | 48 | 26 | 24
5:07:00 | 49 | 26 | 24
5:08:00 | 49 | 26 | 24
5:09:00 | 49 | 26 | 26
5:10:00 | 49 | 26 | 26
5:11:00 | 49 | 26 | 26
5:12:00 | 49 | 25 | 26
5:13:00 | 49 | 25 | 26
5:14:00 | 49 | 25 | 28
5:15:00 | 49 | 25 | 28
5:16:00 | 49 | 25 | 29
5:17:00 | 49 | 25 | 29
5:18:00 | 48 | 25 | 29
5:19:00 | 48 | 25 | 30
5:20:00 | 48 | 25 | 30
5:21:00 | 48 | 26 | 31
5:22:00 | 48 | 26 | 33
5:23:00 | 48 | 26 | 33
5:24:00 | 48 | 26 | 34
5:25:00 | 49 | 26 | 35
5:26:00 | 49 | 26 | 36
5:27:00 | 49 | 26 | 39
5:28:00 | 49 | 25 | 41
5:29:00 | 49 | 25 | 43
5:30:00 | 49 | 25 | 45
5:31:00 | 49 | 25 | 46
5:32:00 | 49 | 25 | 49
5:33:00 | 49 | 25 | 50
5:34:00 | 49 | 25 | 55
5:35:00 | 49 | 25 | 57
5:36:00 | 49 | 25 | 60
5:37:00 | 49 | 25 | 63
5:38:00 | 49 | 25 | 65
5:39:00 | 49 | 25 | 68
5:40:00 | 49 | 25 | 72