## Sheet1
Колонка_1 | Колонка_2 | Колонка_3 | Колонка_4
--Test Summary--
Full Path and File Name
Instrument Name | 7222 #1
Instrument Type | Consistometer
Instrument Serial Number | 113
Test Start Date | 28.12.2001
Test Start Time | 3:15:46
Test Stop Date | 28.12.2001
Test Stop Time | 4:12:46
Test Length | 0:57:00
Final Sample Time Offset | 0:57:00
Controller Schedule Name
Sampling Period | 60 seconds
Comments | MPa: 35(30min); T: 61C(30min), tap water, dry-blending
Information | WellID | 78 / 10256P
Information | Customer | Sovetsky
Information | CementClass | G
Information | CementMfr | Dyckerhoff
Information | Additives | 0.9%CFL-117
Information | Density | 1900
Information | BHCT | 61
Information | BHST | 61
Information | FluidLoss
Information | JobType | 146 mm csg hesitation squeeze
Calculated Value | Thickening_Time | 0:57:00
Calculated Value | Setting Time | 0:57:00
Initial Temperature (C) | 23 C
Final Temperature (C) | 65 C
Initial Pressure (MPa) | 1 MPa
Final Pressure (MPa) | 35 MPa
Initial Consistency (Bc) | 25 Bc
Final Consistency (Bc) | 123 Bc
--Data--
Time (HH:MM:SS) | Temperature (C) | Pressure (MPa) | Consistency (Bc)
0:00:00 | 23 | 1 | 25
0:01:00 | 23 | 3 | 22
0:02:00 | 23 | 4 | 20
0:03:00 | 23 | 5 | 19
0:04:00 | 24 | 7 | 20
0:05:00 | 25 | 8 | 19
0:06:00 | 26 | 9 | 20
0:07:00 | 27 | 11 | 20
0:08:00 | 29 | 12 | 17
0:09:00 | 30 | 13 | 17
0:10:00 | 32 | 14 | 19
0:11:00 | 34 | 15 | 17
0:12:00 | 35 | 16 | 16
0:13:00 | 37 | 17 | 16
0:14:00 | 39 | 18 | 16
0:15:00 | 40 | 19 | 15
0:16:00 | 42 | 20 | 15
0:17:00 | 43 | 21 | 15
0:18:00 | 44 | 22 | 15
0:19:00 | 46 | 23 | 15
0:20:00 | 47 | 24 | 15
0:21:00 | 48 | 25 | 14
0:22:00 | 49 | 26 | 15
0:23:00 | 50 | 27 | 14
0:24:00 | 51 | 28 | 14
0:25:00 | 53 | 29 | 15
0:26:00 | 54 | 31 | 15
0:27:00 | 55 | 32 | 15
0:28:00 | 56 | 33 | 15
0:29:00 | 57 | 34 | 15
0:30:00 | 58 | 35 | 13
0:31:00 | 59 | 36 | 13
0:32:00 | 59 | 36 | 10
0:33:00 | 59 | 36 | 11
0:34:00 | 59 | 36 | 12
0:35:00 | 59 | 36 | 13
0:36:00 | 59 | 36 | 13
0:37:00 | 59 | 36 | 15
0:38:00 | 60 | 36 | 18
0:39:00 | 60 | 36 | 21
0:40:00 | 60 | 36 | 21
0:41:00 | 62 | 35 | 25
0:42:00 | 64 | 35 | 24
0:43:00 | 65 | 35 | 24
0:44:00 | 66 | 35 | 24
0:45:00 | 66 | 35 | 9
0:46:00 | 66 | 35 | 8
0:47:00 | 66 | 35 | 8
0:48:00 | 66 | 35 | 8
0:49:00 | 66 | 35 | 8
0:50:00 | 66 | 35 | 8
0:51:00 | 66 | 35 | 8
0:52:00 | 65 | 35 | 8
0:53:00 | 65 | 35 | 8
0:54:00 | 65 | 35 | 8
0:55:00 | 65 | 35 | 8
0:56:00 | 65 | 35 | 124
0:57:00 | 65 | 35 | 123