## Sheet1
Колонка_1 | Колонка_2 | Колонка_3 | Колонка_4
--Test Summary--
Full Path and File Name
Instrument Name | 7222 #1
Instrument Type | Consistometer
Instrument Serial Number | 113
Test Start Date | 08.01.2002
Test Start Time | 21:47:33
Test Stop Date | 09.01.2002
Test Stop Time | 1:22:56
Test Length | 3:35:23
Final Sample Time Offset | 3:35:00
Controller Schedule Name
Sampling Period | 60 seconds
Comments | MPa: 30(30min); 61C(30min); tap water, dry blending.
Information | WellID | 60 / 4093
Information | Customer | Sovetsky
Information | CementClass | G
Information | CementMfr | Dyckerhoff
Information | Additives | 1%CFL-117+0.2%DO-13
Information | Density | 1900
Information | BHCT | 61
Information | BHST | 61
Information | FluidLoss
Information | JobType | 146 mm csg hesitation squeeze
Calculated Value | Thickening_Time | 0:19:00
Calculated Value | Setting Time | N/A
Initial Temperature (C) | 22 C
Final Temperature (C) | 61 C
Initial Pressure (MPa) | 1 MPa
Final Pressure (MPa) | 30 MPa
Initial Consistency (Bc) | 24 Bc
Final Consistency (Bc) | 53 Bc
--Data--
Time (HH:MM:SS) | Temperature (C) | Pressure (MPa) | Consistency (Bc)
0:00:00 | 22 | 1 | 24
0:01:00 | 22 | 3 | 27
0:02:00 | 22 | 4 | 29
0:03:00 | 22 | 5 | 26
0:04:00 | 22 | 7 | 26
0:05:00 | 23 | 7 | 26
0:06:00 | 24 | 8 | 26
0:07:00 | 26 | 9 | 46
0:08:00 | 27 | 10 | 39
0:09:00 | 29 | 11 | 42
0:10:00 | 31 | 12 | 52
0:11:00 | 33 | 13 | 50
0:12:00 | 34 | 14 | 45
0:13:00 | 36 | 15 | 33
0:14:00 | 38 | 16 | 33
0:15:00 | 40 | 17 | 31
0:16:00 | 41 | 18 | 38
0:17:00 | 43 | 19 | 58
0:18:00 | 44 | 20 | 75
0:19:00 | 45 | 21 | 78
0:20:00 | 47 | 21 | 54
0:21:00 | 48 | 22 | 66
0:22:00 | 49 | 23 | 61
0:23:00 | 50 | 23 | 28
0:24:00 | 52 | 25 | 27
0:25:00 | 53 | 26 | 28
0:26:00 | 54 | 27 | 48
0:27:00 | 55 | 28 | 49
0:28:00 | 57 | 29 | 43
0:29:00 | 58 | 30 | 38
0:30:00 | 59 | 30 | 43
0:31:00 | 59 | 31 | 47
0:32:00 | 59 | 31 | 35
0:33:00 | 59 | 31 | 34
0:34:00 | 59 | 31 | 34
0:35:00 | 60 | 31 | 35
0:36:00 | 60 | 31 | 35
0:37:00 | 60 | 31 | 37
0:38:00 | 60 | 31 | 42
0:39:00 | 61 | 31 | 42
0:40:00 | 61 | 31 | 45
0:41:00 | 67 | 30 | 34
0:42:00 | 68 | 30 | 32
0:43:00 | 67 | 30 | 31
0:44:00 | 67 | 30 | 28
0:45:00 | 66 | 30 | 22
0:46:00 | 66 | 30 | 22
0:47:00 | 65 | 30 | 22
0:48:00 | 65 | 30 | 22
0:49:00 | 65 | 30 | 22
0:50:00 | 65 | 30 | 22
0:51:00 | 65 | 30 | 22
0:52:00 | 65 | 30 | 22
0:53:00 | 65 | 30 | 22
0:54:00 | 65 | 30 | 22
0:55:00 | 65 | 30 | 22
0:56:00 | 62 | 30 | 32
0:57:00 | 61 | 30 | 32
0:58:00 | 60 | 30 | 32
0:59:00 | 59 | 31 | 32
1:00:00 | 58 | 31 | 22
1:01:00 | 58 | 31 | 22
1:02:00 | 58 | 31 | 22
1:03:00 | 58 | 31 | 22
1:04:00 | 58 | 31 | 22
1:05:00 | 58 | 31 | 22
1:06:00 | 58 | 31 | 22
1:07:00 | 58 | 31 | 22
1:08:00 | 58 | 31 | 22
1:09:00 | 58 | 31 | 22
1:10:00 | 58 | 31 | 25
1:11:00 | 60 | 30 | 36
1:12:00 | 60 | 30 | 33
1:13:00 | 60 | 30 | 33
1:14:00 | 60 | 30 | 33
1:15:00 | 60 | 30 | 22
1:16:00 | 60 | 30 | 22
1:17:00 | 60 | 30 | 22
1:18:00 | 60 | 30 | 22
1:19:00 | 60 | 30 | 22
1:20:00 | 60 | 30 | 22
1:21:00 | 60 | 30 | 22
1:22:00 | 60 | 30 | 22
1:23:00 | 60 | 30 | 22
1:24:00 | 60 | 30 | 22
1:25:00 | 60 | 30 | 30
1:26:00 | 61 | 30 | 32
1:27:00 | 61 | 30 | 32
1:28:00 | 60 | 30 | 32
1:29:00 | 60 | 30 | 32
1:30:00 | 59 | 30 | 21
1:31:00 | 59 | 30 | 21
1:32:00 | 59 | 30 | 21
1:33:00 | 59 | 30 | 21
1:34:00 | 59 | 31 | 21
1:35:00 | 59 | 31 | 21
1:36:00 | 59 | 31 | 21
1:37:00 | 59 | 31 | 21
1:38:00 | 59 | 31 | 21
1:39:00 | 59 | 31 | 21
1:40:00 | 59 | 31 | 31
1:41:00 | 59 | 31 | 32
1:42:00 | 59 | 31 | 32
1:43:00 | 59 | 31 | 32
1:44:00 | 59 | 31 | 32
1:45:00 | 59 | 31 | 22
1:46:00 | 59 | 31 | 22
1:47:00 | 59 | 31 | 22
1:48:00 | 59 | 31 | 22
1:49:00 | 59 | 31 | 22
1:50:00 | 59 | 31 | 22
1:51:00 | 59 | 31 | 22
1:52:00 | 59 | 31 | 22
1:53:00 | 59 | 31 | 22
1:54:00 | 59 | 31 | 22
1:55:00 | 59 | 31 | 32
1:56:00 | 61 | 30 | 32
1:57:00 | 61 | 30 | 32
1:58:00 | 61 | 30 | 32
1:59:00 | 61 | 30 | 32
2:00:00 | 60 | 30 | 20
2:01:00 | 60 | 30 | 21
2:02:00 | 60 | 30 | 21
2:03:00 | 60 | 30 | 21
2:04:00 | 60 | 30 | 21
2:05:00 | 60 | 30 | 21
2:06:00 | 60 | 30 | 21
2:07:00 | 60 | 30 | 21
2:08:00 | 60 | 30 | 21
2:09:00 | 60 | 30 | 21
2:10:00 | 60 | 30 | 32
2:11:00 | 59 | 31 | 32
2:12:00 | 58 | 31 | 32
2:13:00 | 58 | 31 | 33
2:14:00 | 58 | 31 | 33
2:15:00 | 58 | 31 | 22
2:16:00 | 58 | 31 | 22
2:17:00 | 58 | 31 | 22
2:18:00 | 58 | 31 | 22
2:19:00 | 58 | 31 | 21
2:20:00 | 58 | 31 | 21
2:21:00 | 58 | 31 | 21
2:22:00 | 58 | 31 | 21
2:23:00 | 59 | 31 | 21
2:24:00 | 59 | 31 | 21
2:25:00 | 59 | 31 | 33
2:26:00 | 62 | 30 | 32
2:27:00 | 62 | 30 | 34
2:28:00 | 62 | 30 | 33
2:29:00 | 61 | 30 | 33
2:30:00 | 61 | 30 | 21
2:31:00 | 61 | 30 | 21
2:32:00 | 61 | 30 | 21
2:33:00 | 61 | 30 | 21
2:34:00 | 61 | 30 | 21
2:35:00 | 61 | 30 | 21
2:36:00 | 61 | 30 | 21
2:37:00 | 61 | 30 | 21
2:38:00 | 61 | 30 | 21
2:39:00 | 61 | 30 | 21
2:40:00 | 61 | 30 | 35
2:41:00 | 60 | 30 | 35
2:42:00 | 59 | 30 | 35
2:43:00 | 59 | 31 | 35
2:44:00 | 59 | 31 | 35
2:45:00 | 59 | 31 | 22
2:46:00 | 59 | 31 | 22
2:47:00 | 59 | 31 | 22
2:48:00 | 59 | 31 | 22
2:49:00 | 59 | 31 | 22
2:50:00 | 59 | 31 | 22
2:51:00 | 59 | 31 | 22
2:52:00 | 59 | 31 | 22
2:53:00 | 59 | 31 | 22
2:54:00 | 59 | 31 | 22
2:55:00 | 59 | 31 | 37
2:56:00 | 61 | 30 | 37
2:57:00 | 61 | 30 | 37
2:58:00 | 61 | 30 | 36
2:59:00 | 61 | 30 | 35
3:00:00 | 60 | 30 | 22
3:01:00 | 60 | 30 | 22
3:02:00 | 60 | 30 | 22
3:03:00 | 60 | 30 | 22
3:04:00 | 60 | 30 | 22
3:05:00 | 60 | 30 | 22
3:06:00 | 60 | 30 | 22
3:07:00 | 60 | 30 | 22
3:08:00 | 60 | 30 | 22
3:09:00 | 60 | 30 | 22
3:10:00 | 60 | 30 | 66
3:11:00 | 59 | 31 | 60
3:12:00 | 59 | 31 | 61
3:13:00 | 59 | 31 | 53
3:14:00 | 59 | 31 | 64
3:15:00 | 59 | 31 | 36
3:16:00 | 59 | 31 | 36
3:17:00 | 59 | 31 | 36
3:18:00 | 59 | 31 | 37
3:19:00 | 59 | 31 | 48
3:20:00 | 59 | 31 | 59
3:21:00 | 59 | 31 | 55
3:22:00 | 59 | 31 | 55
3:23:00 | 59 | 31 | 58
3:24:00 | 59 | 31 | 57
3:25:00 | 59 | 31 | 80
3:26:00 | 62 | 30 | 61
3:27:00 | 62 | 30 | 65
3:28:00 | 62 | 30 | 57
3:29:00 | 62 | 30 | 62
3:30:00 | 61 | 30 | 53
3:31:00 | 61 | 30 | 53
3:32:00 | 61 | 30 | 53
3:33:00 | 61 | 30 | 53
3:34:00 | 61 | 30 | 53
3:35:00 | 61 | 30 | 53