## Sheet1
Колонка_1 | Колонка_2 | Колонка_3 | Колонка_4
--Test Summary--
Full Path and File Name
Instrument Name | 7222 #1
Instrument Type | Consistometer
Instrument Serial Number | 113
Test Start Date | 10.12.2002
Test Start Time | 11:20:25
Test Stop Date | 10.12.2002
Test Stop Time | 15:51:30
Test Length | 4:31:05
Final Sample Time Offset | 4:31:00
Controller Schedule Name
Sampling Period | 60 seconds
Comments | MPa: 25(30min) T:76(30min), all dry blend
Information | WellID | 56/1851
Information | Customer | Sovetsky
Information | CementClass | G
Information | CementMfr | Dyckerhoff
Information | Additives | 1%TDF-1
Information | Density | 1900
Information | BHCT | 76
Information | BHST | 87
Information | FluidLoss
Information | JobType | 146 mm csg tail slurry
Calculated Value | Thickening_Time | 4:31:00
Calculated Value | Setting Time | N/A
Initial Temperature (C) | 21 C
Final Temperature (C) | 75 C
Initial Pressure (MPa) | 1 MPa
Final Pressure (MPa) | 25 MPa
Initial Consistency (Bc) | 6 Bc
Final Consistency (Bc) | 74 Bc
--Data--
Time (HH:MM:SS) | Temperature (C) | Pressure (MPa) | Consistency (Bc)
0:00:00 | 21 | 1 | 6
0:01:00 | 21 | 2 | 6
0:02:00 | 21 | 4 | 6
0:03:00 | 21 | 5 | 7
0:04:00 | 22 | 5 | 8
0:05:00 | 24 | 6 | 7
0:06:00 | 26 | 7 | 7
0:07:00 | 28 | 8 | 7
0:08:00 | 30 | 8 | 6
0:09:00 | 32 | 9 | 5
0:10:00 | 34 | 10 | 5
0:11:00 | 37 | 11 | 5
0:12:00 | 40 | 11 | 5
0:13:00 | 42 | 12 | 5
0:14:00 | 44 | 13 | 5
0:15:00 | 46 | 14 | 4
0:16:00 | 48 | 14 | 4
0:17:00 | 50 | 15 | 5
0:18:00 | 52 | 16 | 4
0:19:00 | 54 | 17 | 4
0:20:00 | 56 | 17 | 5
0:21:00 | 58 | 18 | 5
0:22:00 | 59 | 19 | 5
0:23:00 | 61 | 20 | 5
0:24:00 | 63 | 20 | 5
0:25:00 | 65 | 21 | 5
0:26:00 | 67 | 22 | 5
0:27:00 | 68 | 23 | 5
0:28:00 | 70 | 23 | 5
0:29:00 | 72 | 24 | 5
0:30:00 | 74 | 25 | 5
0:31:00 | 76 | 25 | 5
0:32:00 | 78 | 25 | 5
0:33:00 | 80 | 25 | 6
0:34:00 | 81 | 25 | 6
0:35:00 | 82 | 25 | 6
0:36:00 | 83 | 25 | 7
0:37:00 | 83 | 25 | 7
0:38:00 | 83 | 25 | 7
0:39:00 | 83 | 25 | 5
0:40:00 | 82 | 25 | 6
0:41:00 | 81 | 25 | 5
0:42:00 | 80 | 25 | 7
0:43:00 | 80 | 25 | 6
0:44:00 | 79 | 25 | 6
0:45:00 | 78 | 25 | 6
0:46:00 | 77 | 25 | 7
0:47:00 | 77 | 25 | 6
0:48:00 | 76 | 25 | 6
0:49:00 | 76 | 25 | 5
0:50:00 | 76 | 25 | 5
0:51:00 | 76 | 25 | 5
0:52:00 | 76 | 26 | 5
0:53:00 | 76 | 25 | 6
0:54:00 | 76 | 25 | 6
0:55:00 | 76 | 25 | 6
0:56:00 | 76 | 25 | 6
0:57:00 | 76 | 25 | 6
0:58:00 | 76 | 25 | 6
0:59:00 | 76 | 25 | 6
1:00:00 | 76 | 25 | 6
1:01:00 | 76 | 25 | 7
1:02:00 | 76 | 25 | 7
1:03:00 | 76 | 25 | 7
1:04:00 | 76 | 25 | 7
1:05:00 | 76 | 25 | 6
1:06:00 | 76 | 25 | 7
1:07:00 | 76 | 25 | 7
1:08:00 | 76 | 25 | 7
1:09:00 | 76 | 25 | 7
1:10:00 | 76 | 25 | 7
1:11:00 | 76 | 25 | 7
1:12:00 | 76 | 25 | 8
1:13:00 | 76 | 25 | 7
1:14:00 | 76 | 25 | 8
1:15:00 | 76 | 25 | 8
1:16:00 | 76 | 25 | 7
1:17:00 | 76 | 25 | 8
1:18:00 | 76 | 25 | 7
1:19:00 | 76 | 25 | 8
1:20:00 | 76 | 25 | 8
1:21:00 | 76 | 25 | 8
1:22:00 | 76 | 25 | 8
1:23:00 | 76 | 25 | 8
1:24:00 | 76 | 25 | 8
1:25:00 | 76 | 25 | 8
1:26:00 | 76 | 25 | 8
1:27:00 | 76 | 25 | 7
1:28:00 | 76 | 25 | 7
1:29:00 | 76 | 25 | 8
1:30:00 | 76 | 25 | 8
1:31:00 | 76 | 25 | 8
1:32:00 | 76 | 25 | 7
1:33:00 | 76 | 25 | 8
1:34:00 | 76 | 25 | 8
1:35:00 | 76 | 25 | 8
1:36:00 | 76 | 25 | 8
1:37:00 | 76 | 25 | 8
1:38:00 | 76 | 25 | 8
1:39:00 | 76 | 25 | 8
1:40:00 | 76 | 25 | 8
1:41:00 | 76 | 25 | 8
1:42:00 | 76 | 25 | 7
1:43:00 | 76 | 25 | 7
1:44:00 | 76 | 25 | 8
1:45:00 | 76 | 25 | 8
1:46:00 | 76 | 25 | 8
1:47:00 | 76 | 25 | 7
1:48:00 | 76 | 25 | 7
1:49:00 | 76 | 25 | 7
1:50:00 | 76 | 25 | 7
1:51:00 | 76 | 25 | 7
1:52:00 | 76 | 25 | 7
1:53:00 | 76 | 25 | 7
1:54:00 | 76 | 25 | 7
1:55:00 | 76 | 25 | 7
1:56:00 | 76 | 25 | 7
1:57:00 | 76 | 25 | 7
1:58:00 | 76 | 25 | 7
1:59:00 | 76 | 25 | 7
2:00:00 | 76 | 25 | 7
2:01:00 | 76 | 25 | 7
2:02:00 | 76 | 25 | 7
2:03:00 | 76 | 25 | 6
2:04:00 | 76 | 25 | 6
2:05:00 | 76 | 25 | 7
2:06:00 | 76 | 25 | 6
2:07:00 | 76 | 25 | 6
2:08:00 | 76 | 25 | 6
2:09:00 | 76 | 25 | 7
2:10:00 | 76 | 25 | 7
2:11:00 | 76 | 25 | 7
2:12:00 | 76 | 25 | 7
2:13:00 | 76 | 25 | 7
2:14:00 | 76 | 25 | 7
2:15:00 | 76 | 25 | 7
2:16:00 | 76 | 25 | 7
2:17:00 | 76 | 25 | 7
2:18:00 | 76 | 25 | 7
2:19:00 | 76 | 25 | 5
2:20:00 | 75 | 25 | 5
2:21:00 | 75 | 25 | 5
2:22:00 | 75 | 25 | 6
2:23:00 | 75 | 25 | 6
2:24:00 | 75 | 25 | 6
2:25:00 | 75 | 25 | 5
2:26:00 | 75 | 25 | 5
2:27:00 | 76 | 25 | 5
2:28:00 | 76 | 25 | 6
2:29:00 | 76 | 25 | 6
2:30:00 | 76 | 25 | 6
2:31:00 | 76 | 25 | 6
2:32:00 | 76 | 25 | 6
2:33:00 | 76 | 25 | 6
2:34:00 | 76 | 25 | 6
2:35:00 | 76 | 25 | 5
2:36:00 | 76 | 25 | 5
2:37:00 | 76 | 25 | 6
2:38:00 | 76 | 25 | 6
2:39:00 | 76 | 25 | 6
2:40:00 | 76 | 25 | 6
2:41:00 | 76 | 25 | 6
2:42:00 | 76 | 25 | 6
2:43:00 | 76 | 25 | 6
2:44:00 | 76 | 25 | 6
2:45:00 | 76 | 25 | 6
2:46:00 | 76 | 25 | 6
2:47:00 | 76 | 25 | 7
2:48:00 | 76 | 25 | 7
2:49:00 | 76 | 25 | 7
2:50:00 | 76 | 25 | 6
2:51:00 | 75 | 25 | 6
2:52:00 | 75 | 25 | 6
2:53:00 | 75 | 25 | 6
2:54:00 | 76 | 25 | 7
2:55:00 | 76 | 25 | 6
2:56:00 | 75 | 25 | 7
2:57:00 | 75 | 25 | 6
2:58:00 | 75 | 25 | 6
2:59:00 | 75 | 25 | 6
3:00:00 | 76 | 25 | 6
3:01:00 | 75 | 25 | 6
3:02:00 | 75 | 25 | 7
3:03:00 | 75 | 25 | 7
3:04:00 | 76 | 25 | 7
3:05:00 | 76 | 25 | 7
3:06:00 | 75 | 25 | 7
3:07:00 | 76 | 25 | 7
3:08:00 | 76 | 25 | 7
3:09:00 | 75 | 25 | 7
3:10:00 | 76 | 25 | 7
3:11:00 | 76 | 25 | 7
3:12:00 | 76 | 25 | 7
3:13:00 | 76 | 25 | 7
3:14:00 | 76 | 25 | 7
3:15:00 | 76 | 25 | 7
3:16:00 | 76 | 25 | 7
3:17:00 | 76 | 25 | 7
3:18:00 | 76 | 25 | 7
3:19:00 | 76 | 25 | 7
3:20:00 | 76 | 25 | 7
3:21:00 | 76 | 25 | 8
3:22:00 | 76 | 25 | 8
3:23:00 | 76 | 25 | 8
3:24:00 | 76 | 25 | 8
3:25:00 | 76 | 25 | 8
3:26:00 | 76 | 25 | 8
3:27:00 | 76 | 25 | 8
3:28:00 | 76 | 25 | 8
3:29:00 | 76 | 25 | 8
3:30:00 | 75 | 25 | 8
3:31:00 | 76 | 25 | 8
3:32:00 | 76 | 25 | 9
3:33:00 | 76 | 25 | 9
3:34:00 | 76 | 25 | 9
3:35:00 | 76 | 25 | 9
3:36:00 | 76 | 25 | 9
3:37:00 | 75 | 24 | 9
3:38:00 | 76 | 25 | 10
3:39:00 | 76 | 25 | 10
3:40:00 | 76 | 25 | 10
3:41:00 | 76 | 25 | 11
3:42:00 | 76 | 25 | 12
3:43:00 | 76 | 25 | 12
3:44:00 | 76 | 25 | 13
3:45:00 | 76 | 25 | 14
3:46:00 | 76 | 25 | 13
3:47:00 | 76 | 25 | 14
3:48:00 | 76 | 25 | 16
3:49:00 | 76 | 25 | 16
3:50:00 | 76 | 25 | 18
3:51:00 | 76 | 25 | 19
3:52:00 | 76 | 25 | 19
3:53:00 | 76 | 25 | 19
3:54:00 | 76 | 25 | 20
3:55:00 | 76 | 24 | 21
3:56:00 | 76 | 25 | 22
3:57:00 | 76 | 25 | 23
3:58:00 | 76 | 25 | 23
3:59:00 | 76 | 24 | 24
4:00:00 | 76 | 25 | 25
4:01:00 | 76 | 25 | 26
4:02:00 | 76 | 25 | 26
4:03:00 | 76 | 25 | 27
4:04:00 | 76 | 25 | 28
4:05:00 | 76 | 25 | 28
4:06:00 | 76 | 25 | 29
4:07:00 | 76 | 25 | 29
4:08:00 | 76 | 25 | 31
4:09:00 | 76 | 25 | 32
4:10:00 | 76 | 25 | 33
4:11:00 | 76 | 24 | 35
4:12:00 | 76 | 25 | 35
4:13:00 | 76 | 25 | 36
4:14:00 | 76 | 25 | 37
4:15:00 | 76 | 25 | 37
4:16:00 | 76 | 25 | 38
4:17:00 | 76 | 25 | 39
4:18:00 | 76 | 25 | 41
4:19:00 | 75 | 25 | 43
4:20:00 | 75 | 25 | 44
4:21:00 | 75 | 25 | 47
4:22:00 | 75 | 25 | 51
4:23:00 | 75 | 25 | 52
4:24:00 | 75 | 25 | 55
4:25:00 | 75 | 25 | 56
4:26:00 | 75 | 25 | 59
4:27:00 | 75 | 25 | 61
4:28:00 | 75 | 25 | 63
4:29:00 | 75 | 25 | 67
4:30:00 | 75 | 25 | 71
4:31:00 | 75 | 25 | 74