## Sheet1
Колонка_1 | Колонка_2 | Колонка_3 | Колонка_4
--Test Summary--
Full Path and File Name
Instrument Name | 7222 #1
Instrument Type | Consistometer
Instrument Serial Number | 113
Test Start Date | 10.10.2002
Test Start Time | 15:57:36
Test Stop Date | 11.10.2002
Test Stop Time | 9:47:50
Test Length | 17:50:14
Final Sample Time Offset | 17:50:00
Controller Schedule Name
Sampling Period | 60 seconds
Comments | MPa: 25(30min); T: 50C(30min); tap water, dry-blending
Information | WellID | 56/1800
Information | Customer | URAYNEFTEGAZ
Information | CementClass | G
Information | CementMfr | Dyckerhoff
Information | Additives | 1.0%TDF-1+0.05%LignoCan
Information | Density | 1900
Information | BHCT | 50
Information | BHST | 65
Information | FluidLoss
Information | JobType | 146 mm csg tail slurry
Calculated Value | Thickening_Time | 4:27:00
Calculated Value | Setting Time | N/A
Initial Temperature (C) | 24 C
Final Temperature (C) | 26 C
Initial Pressure (MPa) | 1 MPa
Final Pressure (MPa) | 7 MPa
Initial Consistency (Bc) | 12 Bc
Final Consistency (Bc) | 47 Bc
--Data--
Time (HH:MM:SS) | Temperature (C) | Pressure (MPa) | Consistency (Bc)
0:00:00 | 24 | 1 | 12
0:01:00 | 24 | 2 | 12
0:02:00 | 24 | 3 | 16
0:03:00 | 25 | 4 | 17
0:04:00 | 25 | 4 | 17
0:05:00 | 25 | 6 | 17
0:06:00 | 25 | 6 | 24
0:07:00 | 25 | 7 | 15
0:08:00 | 25 | 8 | 12
0:09:00 | 26 | 9 | 18
0:10:00 | 27 | 10 | 19
0:11:00 | 28 | 11 | 10
0:12:00 | 29 | 11 | 11
0:13:00 | 31 | 12 | 13
0:14:00 | 33 | 13 | 14
0:15:00 | 34 | 13 | 13
0:16:00 | 35 | 14 | 14
0:17:00 | 36 | 15 | 16
0:18:00 | 37 | 16 | 15
0:19:00 | 38 | 16 | 11
0:20:00 | 39 | 17 | 10
0:21:00 | 40 | 18 | 10
0:22:00 | 40 | 19 | 11
0:23:00 | 41 | 19 | 10
0:24:00 | 42 | 20 | 11
0:25:00 | 43 | 21 | 11
0:26:00 | 44 | 22 | 11
0:27:00 | 45 | 22 | 11
0:28:00 | 45 | 23 | 10
0:29:00 | 46 | 24 | 10
0:30:00 | 47 | 25 | 10
0:31:00 | 48 | 25 | 10
0:32:00 | 49 | 25 | 9
0:33:00 | 50 | 25 | 10
0:34:00 | 50 | 25 | 10
0:35:00 | 51 | 25 | 9
0:36:00 | 52 | 25 | 9
0:37:00 | 52 | 25 | 10
0:38:00 | 52 | 25 | 10
0:39:00 | 52 | 25 | 10
0:40:00 | 52 | 25 | 10
0:41:00 | 52 | 25 | 10
0:42:00 | 52 | 25 | 11
0:43:00 | 51 | 25 | 11
0:44:00 | 51 | 25 | 12
0:45:00 | 51 | 25 | 12
0:46:00 | 51 | 25 | 12
0:47:00 | 51 | 25 | 12
0:48:00 | 51 | 25 | 12
0:49:00 | 50 | 25 | 12
0:50:00 | 50 | 25 | 13
0:51:00 | 50 | 25 | 13
0:52:00 | 50 | 25 | 14
0:53:00 | 50 | 25 | 14
0:54:00 | 50 | 25 | 14
0:55:00 | 50 | 25 | 14
0:56:00 | 50 | 25 | 14
0:57:00 | 50 | 25 | 14
0:58:00 | 50 | 25 | 14
0:59:00 | 50 | 25 | 15
1:00:00 | 50 | 25 | 15
1:01:00 | 50 | 25 | 15
1:02:00 | 50 | 25 | 15
1:03:00 | 50 | 25 | 15
1:04:00 | 50 | 25 | 15
1:05:00 | 50 | 25 | 15
1:06:00 | 50 | 25 | 15
1:07:00 | 50 | 25 | 15
1:08:00 | 50 | 25 | 15
1:09:00 | 50 | 25 | 15
1:10:00 | 50 | 25 | 14
1:11:00 | 50 | 25 | 15
1:12:00 | 50 | 25 | 15
1:13:00 | 50 | 25 | 15
1:14:00 | 50 | 25 | 14
1:15:00 | 50 | 25 | 14
1:16:00 | 50 | 25 | 14
1:17:00 | 50 | 25 | 14
1:18:00 | 50 | 25 | 15
1:19:00 | 50 | 25 | 15
1:20:00 | 50 | 25 | 15
1:21:00 | 50 | 25 | 15
1:22:00 | 50 | 25 | 14
1:23:00 | 50 | 25 | 15
1:24:00 | 50 | 25 | 15
1:25:00 | 50 | 25 | 15
1:26:00 | 50 | 25 | 15
1:27:00 | 50 | 25 | 15
1:28:00 | 50 | 25 | 15
1:29:00 | 50 | 25 | 15
1:30:00 | 50 | 25 | 15
1:31:00 | 50 | 25 | 15
1:32:00 | 50 | 25 | 15
1:33:00 | 50 | 25 | 14
1:34:00 | 50 | 25 | 15
1:35:00 | 50 | 25 | 16
1:36:00 | 50 | 25 | 15
1:37:00 | 50 | 25 | 16
1:38:00 | 50 | 25 | 17
1:39:00 | 50 | 25 | 17
1:40:00 | 50 | 25 | 16
1:41:00 | 50 | 25 | 15
1:42:00 | 50 | 25 | 15
1:43:00 | 50 | 25 | 15
1:44:00 | 50 | 25 | 14
1:45:00 | 50 | 25 | 14
1:46:00 | 50 | 25 | 14
1:47:00 | 50 | 25 | 14
1:48:00 | 50 | 25 | 14
1:49:00 | 50 | 25 | 14
1:50:00 | 50 | 25 | 14
1:51:00 | 50 | 25 | 14
1:52:00 | 50 | 25 | 14
1:53:00 | 50 | 25 | 13
1:54:00 | 50 | 25 | 13
1:55:00 | 50 | 25 | 13
1:56:00 | 50 | 25 | 13
1:57:00 | 50 | 25 | 13
1:58:00 | 50 | 25 | 13
1:59:00 | 50 | 25 | 13
2:00:00 | 50 | 25 | 13
2:01:00 | 50 | 25 | 13
2:02:00 | 50 | 25 | 13
2:03:00 | 50 | 25 | 13
2:04:00 | 50 | 25 | 13
2:05:00 | 50 | 25 | 13
2:06:00 | 50 | 25 | 13
2:07:00 | 50 | 25 | 13
2:08:00 | 50 | 25 | 13
2:09:00 | 50 | 25 | 13
2:10:00 | 50 | 25 | 13
2:11:00 | 50 | 25 | 13
2:12:00 | 50 | 25 | 13
2:13:00 | 50 | 25 | 13
2:14:00 | 50 | 25 | 13
2:15:00 | 50 | 25 | 13
2:16:00 | 50 | 25 | 13
2:17:00 | 50 | 25 | 13
2:18:00 | 50 | 25 | 13
2:19:00 | 50 | 25 | 13
2:20:00 | 50 | 25 | 13
2:21:00 | 50 | 25 | 13
2:22:00 | 50 | 25 | 13
2:23:00 | 50 | 25 | 13
2:24:00 | 50 | 25 | 13
2:25:00 | 50 | 25 | 13
2:26:00 | 50 | 25 | 13
2:27:00 | 50 | 25 | 12
2:28:00 | 50 | 25 | 12
2:29:00 | 50 | 25 | 12
2:30:00 | 50 | 25 | 12
2:31:00 | 50 | 25 | 12
2:32:00 | 50 | 25 | 13
2:33:00 | 50 | 25 | 13
2:34:00 | 50 | 25 | 12
2:35:00 | 50 | 25 | 12
2:36:00 | 50 | 25 | 12
2:37:00 | 50 | 25 | 13
2:38:00 | 50 | 25 | 13
2:39:00 | 50 | 25 | 13
2:40:00 | 50 | 25 | 13
2:41:00 | 50 | 25 | 13
2:42:00 | 50 | 25 | 13
2:43:00 | 50 | 25 | 13
2:44:00 | 50 | 25 | 13
2:45:00 | 50 | 25 | 13
2:46:00 | 50 | 25 | 13
2:47:00 | 50 | 25 | 12
2:48:00 | 50 | 25 | 12
2:49:00 | 50 | 25 | 12
2:50:00 | 50 | 25 | 12
2:51:00 | 50 | 25 | 12
2:52:00 | 50 | 25 | 12
2:53:00 | 50 | 25 | 12
2:54:00 | 50 | 25 | 12
2:55:00 | 50 | 25 | 12
2:56:00 | 50 | 25 | 12
2:57:00 | 50 | 25 | 12
2:58:00 | 50 | 25 | 12
2:59:00 | 50 | 25 | 12
3:00:00 | 50 | 25 | 12
3:01:00 | 50 | 25 | 12
3:02:00 | 50 | 25 | 12
3:03:00 | 50 | 25 | 12
3:04:00 | 50 | 25 | 12
3:05:00 | 50 | 25 | 12
3:06:00 | 50 | 25 | 12
3:07:00 | 50 | 25 | 12
3:08:00 | 50 | 25 | 13
3:09:00 | 50 | 25 | 13
3:10:00 | 50 | 25 | 13
3:11:00 | 50 | 25 | 12
3:12:00 | 50 | 25 | 13
3:13:00 | 50 | 25 | 12
3:14:00 | 50 | 25 | 12
3:15:00 | 50 | 25 | 12
3:16:00 | 50 | 25 | 12
3:17:00 | 50 | 25 | 12
3:18:00 | 50 | 25 | 12
3:19:00 | 50 | 25 | 12
3:20:00 | 50 | 25 | 11
3:21:00 | 50 | 24 | 11
3:22:00 | 50 | 25 | 11
3:23:00 | 50 | 25 | 11
3:24:00 | 49 | 25 | 11
3:25:00 | 49 | 25 | 11
3:26:00 | 49 | 25 | 11
3:27:00 | 49 | 25 | 10
3:28:00 | 49 | 25 | 10
3:29:00 | 49 | 25 | 10
3:30:00 | 49 | 25 | 10
3:31:00 | 50 | 25 | 10
3:32:00 | 50 | 25 | 10
3:33:00 | 50 | 25 | 10
3:34:00 | 50 | 25 | 10
3:35:00 | 50 | 25 | 10
3:36:00 | 50 | 25 | 11
3:37:00 | 50 | 25 | 11
3:38:00 | 50 | 25 | 11
3:39:00 | 49 | 25 | 11
3:40:00 | 49 | 25 | 11
3:41:00 | 49 | 25 | 11
3:42:00 | 49 | 25 | 11
3:43:00 | 49 | 25 | 11
3:44:00 | 49 | 25 | 21
3:45:00 | 50 | 25 | 21
3:46:00 | 50 | 25 | 20
3:47:00 | 50 | 25 | 20
3:48:00 | 50 | 25 | 20
3:49:00 | 50 | 25 | 20
3:50:00 | 50 | 24 | 20
3:51:00 | 50 | 25 | 19
3:52:00 | 50 | 25 | 19
3:53:00 | 50 | 25 | 23
3:54:00 | 50 | 25 | 25
3:55:00 | 50 | 25 | 25
3:56:00 | 49 | 25 | 27
3:57:00 | 49 | 25 | 28
3:58:00 | 49 | 25 | 29
3:59:00 | 49 | 25 | 30
4:00:00 | 50 | 25 | 35
4:01:00 | 50 | 25 | 31
4:02:00 | 50 | 25 | 32
4:03:00 | 50 | 25 | 33
4:04:00 | 50 | 25 | 39
4:05:00 | 50 | 25 | 34
4:06:00 | 50 | 25 | 34
4:07:00 | 50 | 25 | 37
4:08:00 | 50 | 25 | 38
4:09:00 | 50 | 25 | 40
4:10:00 | 50 | 25 | 41
4:11:00 | 49 | 25 | 45
4:12:00 | 49 | 25 | 47
4:13:00 | 49 | 25 | 49
4:14:00 | 50 | 25 | 50
4:15:00 | 50 | 25 | 51
4:16:00 | 50 | 25 | 52
4:17:00 | 50 | 25 | 54
4:18:00 | 50 | 25 | 53
4:19:00 | 50 | 25 | 56
4:20:00 | 50 | 25 | 61
4:21:00 | 50 | 25 | 56
4:22:00 | 50 | 25 | 60
4:23:00 | 50 | 25 | 62
4:24:00 | 50 | 25 | 66
4:25:00 | 49 | 25 | 70
4:26:00 | 49 | 25 | 72
4:27:00 | 49 | 25 | 74
4:28:00 | 49 | 25 | 76
4:29:00 | 49 | 25 | 77
4:30:00 | 50 | 25 | 84
4:31:00 | 50 | 25 | 84
4:32:00 | 50 | 25 | 86
4:33:00 | 50 | 25 | 91
4:34:00 | 50 | 25 | 91
4:35:00 | 50 | 24 | 92
4:36:00 | 50 | 24 | 91
4:37:00 | 50 | 25 | 92
4:38:00 | 50 | 25 | 95
4:39:00 | 50 | 25 | 94
4:40:00 | 49 | 25 | 94
4:41:00 | 49 | 25 | 34
4:42:00 | 49 | 25 | 33
4:43:00 | 50 | 24 | 33
4:44:00 | 50 | 25 | 35
4:45:00 | 50 | 25 | 35
4:46:00 | 50 | 25 | 36
4:47:00 | 51 | 24 | 36
4:48:00 | 51 | 25 | 34
4:49:00 | 51 | 25 | 35
4:50:00 | 51 | 24 | 35
4:51:00 | 52 | 25 | 35
4:52:00 | 52 | 25 | 35
4:53:00 | 52 | 25 | 35
4:54:00 | 52 | 25 | 35
4:55:00 | 52 | 25 | 34
4:56:00 | 52 | 25 | 34
4:57:00 | 52 | 25 | 34
4:58:00 | 52 | 25 | 34
4:59:00 | 53 | 25 | 36
5:00:00 | 53 | 25 | 36
5:01:00 | 53 | 25 | 36
5:02:00 | 53 | 25 | 36
5:03:00 | 53 | 25 | 37
5:04:00 | 53 | 25 | 37
5:05:00 | 53 | 25 | 37
5:06:00 | 53 | 25 | 37
5:07:00 | 53 | 24 | 37
5:08:00 | 53 | 25 | 37
5:09:00 | 53 | 25 | 37
5:10:00 | 53 | 25 | 37
5:11:00 | 53 | 25 | 36
5:12:00 | 53 | 25 | 36
5:13:00 | 53 | 25 | 35
5:14:00 | 53 | 25 | 35
5:15:00 | 53 | 25 | 36
5:16:00 | 53 | 25 | 36
5:17:00 | 53 | 25 | 36
5:18:00 | 53 | 25 | 35
5:19:00 | 53 | 25 | 34
5:20:00 | 53 | 25 | 34
5:21:00 | 53 | 25 | 35
5:22:00 | 53 | 25 | 35
5:23:00 | 53 | 25 | 35
5:24:00 | 53 | 25 | 35
5:25:00 | 53 | 25 | 35
5:26:00 | 53 | 25 | 35
5:27:00 | 53 | 25 | 35
5:28:00 | 52 | 25 | 35
5:29:00 | 52 | 24 | 35
5:30:00 | 52 | 25 | 35
5:31:00 | 52 | 25 | 35
5:32:00 | 52 | 25 | 35
5:33:00 | 52 | 24 | 35
5:34:00 | 52 | 24 | 34
5:35:00 | 52 | 25 | 34
5:36:00 | 52 | 25 | 34
5:37:00 | 52 | 25 | 35
5:38:00 | 52 | 25 | 35
5:39:00 | 52 | 25 | 35
5:40:00 | 52 | 24 | 35
5:41:00 | 51 | 25 | 35
5:42:00 | 51 | 25 | 35
5:43:00 | 51 | 25 | 35
5:44:00 | 51 | 25 | 35
5:45:00 | 51 | 25 | 35
5:46:00 | 51 | 25 | 35
5:47:00 | 51 | 25 | 35
5:48:00 | 51 | 25 | 35
5:49:00 | 51 | 25 | 35
5:50:00 | 51 | 25 | 35
5:51:00 | 51 | 25 | 34
5:52:00 | 50 | 25 | 34
5:53:00 | 50 | 25 | 34
5:54:00 | 50 | 25 | 34
5:55:00 | 50 | 25 | 35
5:56:00 | 50 | 25 | 35
5:57:00 | 50 | 25 | 36
5:58:00 | 50 | 25 | 36
5:59:00 | 50 | 25 | 36
6:00:00 | 50 | 25 | 36
6:01:00 | 50 | 25 | 35
6:02:00 | 50 | 25 | 35
6:03:00 | 49 | 25 | 35
6:04:00 | 49 | 25 | 36
6:05:00 | 49 | 25 | 36
6:06:00 | 49 | 25 | 36
6:07:00 | 49 | 25 | 36
6:08:00 | 49 | 25 | 36
6:09:00 | 49 | 25 | 36
6:10:00 | 49 | 25 | 36
6:11:00 | 49 | 25 | 36
6:12:00 | 49 | 25 | 36
6:13:00 | 48 | 25 | 35
6:14:00 | 48 | 25 | 35
6:15:00 | 48 | 25 | 35
6:16:00 | 48 | 25 | 35
6:17:00 | 48 | 24 | 35
6:18:00 | 48 | 25 | 35
6:19:00 | 48 | 25 | 35
6:20:00 | 48 | 25 | 35
6:21:00 | 48 | 25 | 35
6:22:00 | 48 | 25 | 35
6:23:00 | 48 | 25 | 35
6:24:00 | 47 | 25 | 35
6:25:00 | 47 | 25 | 35
6:26:00 | 47 | 25 | 36
6:27:00 | 47 | 25 | 35
6:28:00 | 47 | 25 | 35
6:29:00 | 47 | 25 | 35
6:30:00 | 47 | 25 | 35
6:31:00 | 47 | 25 | 35
6:32:00 | 47 | 25 | 36
6:33:00 | 47 | 25 | 36
6:34:00 | 47 | 25 | 36
6:35:00 | 47 | 25 | 36
6:36:00 | 46 | 25 | 36
6:37:00 | 46 | 25 | 36
6:38:00 | 46 | 25 | 36
6:39:00 | 46 | 25 | 36
6:40:00 | 46 | 25 | 36
6:41:00 | 46 | 25 | 36
6:42:00 | 46 | 25 | 36
6:43:00 | 46 | 25 | 36
6:44:00 | 46 | 25 | 36
6:45:00 | 46 | 25 | 36
6:46:00 | 46 | 25 | 37
6:47:00 | 46 | 25 | 37
6:48:00 | 45 | 25 | 37
6:49:00 | 45 | 25 | 36
6:50:00 | 45 | 25 | 36
6:51:00 | 45 | 25 | 36
6:52:00 | 45 | 25 | 37
6:53:00 | 45 | 25 | 37
6:54:00 | 45 | 25 | 37
6:55:00 | 45 | 25 | 37
6:56:00 | 45 | 25 | 37
6:57:00 | 45 | 25 | 37
6:58:00 | 45 | 25 | 37
6:59:00 | 45 | 25 | 37
7:00:00 | 45 | 25 | 37
7:01:00 | 44 | 25 | 37
7:02:00 | 44 | 25 | 37
7:03:00 | 44 | 25 | 37
7:04:00 | 44 | 25 | 37
7:05:00 | 44 | 25 | 37
7:06:00 | 44 | 25 | 37
7:07:00 | 44 | 25 | 37
7:08:00 | 44 | 25 | 37
7:09:00 | 44 | 25 | 37
7:10:00 | 44 | 25 | 37
7:11:00 | 44 | 25 | 37
7:12:00 | 44 | 25 | 37
7:13:00 | 44 | 25 | 37
7:14:00 | 44 | 25 | 37
7:15:00 | 43 | 25 | 37
7:16:00 | 43 | 25 | 37
7:17:00 | 43 | 25 | 37
7:18:00 | 43 | 25 | 37
7:19:00 | 43 | 25 | 37
7:20:00 | 43 | 25 | 37
7:21:00 | 43 | 25 | 37
7:22:00 | 43 | 25 | 37
7:23:00 | 43 | 25 | 37
7:24:00 | 43 | 25 | 37
7:25:00 | 43 | 25 | 37
7:26:00 | 43 | 25 | 37
7:27:00 | 43 | 25 | 37
7:28:00 | 43 | 25 | 37
7:29:00 | 42 | 25 | 37
7:30:00 | 42 | 25 | 37
7:31:00 | 42 | 25 | 37
7:32:00 | 42 | 25 | 37
7:33:00 | 42 | 25 | 37
7:34:00 | 42 | 25 | 37
7:35:00 | 42 | 25 | 37
7:36:00 | 42 | 24 | 37
7:37:00 | 42 | 25 | 37
7:38:00 | 42 | 25 | 37
7:39:00 | 42 | 25 | 37
7:40:00 | 42 | 25 | 37
7:41:00 | 42 | 25 | 37
7:42:00 | 42 | 25 | 38
7:43:00 | 42 | 25 | 38
7:44:00 | 42 | 24 | 38
7:45:00 | 42 | 25 | 37
7:46:00 | 41 | 25 | 39
7:47:00 | 41 | 25 | 39
7:48:00 | 41 | 25 | 39
7:49:00 | 41 | 25 | 39
7:50:00 | 41 | 25 | 39
7:51:00 | 41 | 25 | 39
7:52:00 | 41 | 25 | 39
7:53:00 | 41 | 25 | 39
7:54:00 | 41 | 25 | 39
7:55:00 | 41 | 25 | 39
7:56:00 | 41 | 25 | 39
7:57:00 | 41 | 25 | 39
7:58:00 | 41 | 25 | 39
7:59:00 | 41 | 25 | 39
8:00:00 | 41 | 25 | 39
8:01:00 | 41 | 25 | 39
8:02:00 | 41 | 25 | 39
8:03:00 | 40 | 25 | 40
8:04:00 | 40 | 25 | 39
8:05:00 | 40 | 25 | 39
8:06:00 | 40 | 25 | 39
8:07:00 | 40 | 25 | 39
8:08:00 | 40 | 25 | 40
8:09:00 | 40 | 25 | 40
8:10:00 | 40 | 25 | 39
8:11:00 | 40 | 25 | 39
8:12:00 | 40 | 25 | 39
8:13:00 | 40 | 25 | 39
8:14:00 | 40 | 25 | 39
8:15:00 | 40 | 25 | 39
8:16:00 | 40 | 25 | 39
8:17:00 | 40 | 25 | 39
8:18:00 | 40 | 25 | 38
8:19:00 | 40 | 25 | 38
8:20:00 | 40 | 25 | 38
8:21:00 | 40 | 25 | 39
8:22:00 | 39 | 25 | 39
8:23:00 | 39 | 25 | 39
8:24:00 | 39 | 25 | 39
8:25:00 | 39 | 25 | 39
8:26:00 | 39 | 25 | 39
8:27:00 | 39 | 25 | 40
8:28:00 | 39 | 25 | 40
8:29:00 | 39 | 25 | 40
8:30:00 | 39 | 25 | 41
8:31:00 | 39 | 25 | 41
8:32:00 | 39 | 25 | 41
8:33:00 | 39 | 25 | 40
8:34:00 | 39 | 25 | 40
8:35:00 | 39 | 25 | 40
8:36:00 | 39 | 25 | 40
8:37:00 | 39 | 25 | 41
8:38:00 | 39 | 25 | 41
8:39:00 | 39 | 24 | 40
8:40:00 | 39 | 25 | 40
8:41:00 | 39 | 25 | 40
8:42:00 | 39 | 25 | 40
8:43:00 | 38 | 25 | 40
8:44:00 | 38 | 25 | 40
8:45:00 | 38 | 25 | 40
8:46:00 | 38 | 25 | 40
8:47:00 | 38 | 25 | 40
8:48:00 | 38 | 25 | 39
8:49:00 | 38 | 25 | 43
8:50:00 | 38 | 25 | 43
8:51:00 | 38 | 25 | 42
8:52:00 | 38 | 25 | 42
8:53:00 | 38 | 25 | 42
8:54:00 | 38 | 25 | 42
8:55:00 | 38 | 25 | 42
8:56:00 | 38 | 25 | 42
8:57:00 | 38 | 25 | 43
8:58:00 | 38 | 25 | 43
8:59:00 | 38 | 25 | 44
9:00:00 | 38 | 25 | 44
9:01:00 | 38 | 25 | 44
9:02:00 | 38 | 25 | 45
9:03:00 | 38 | 25 | 45
9:04:00 | 38 | 25 | 45
9:05:00 | 37 | 25 | 45
9:06:00 | 37 | 25 | 45
9:07:00 | 37 | 25 | 45
9:08:00 | 37 | 25 | 45
9:09:00 | 37 | 25 | 45
9:10:00 | 37 | 25 | 45
9:11:00 | 37 | 25 | 45
9:12:00 | 37 | 25 | 44
9:13:00 | 37 | 25 | 44
9:14:00 | 37 | 25 | 44
9:15:00 | 37 | 25 | 44
9:16:00 | 37 | 25 | 44
9:17:00 | 37 | 25 | 44
9:18:00 | 37 | 25 | 44
9:19:00 | 37 | 25 | 44
9:20:00 | 37 | 25 | 44
9:21:00 | 37 | 25 | 44
9:22:00 | 37 | 25 | 44
9:23:00 | 37 | 25 | 43
9:24:00 | 37 | 25 | 43
9:25:00 | 37 | 25 | 43
9:26:00 | 37 | 25 | 46
9:27:00 | 37 | 25 | 46
9:28:00 | 37 | 25 | 46
9:29:00 | 37 | 25 | 46
9:30:00 | 36 | 25 | 46
9:31:00 | 36 | 25 | 46
9:32:00 | 36 | 25 | 46
9:33:00 | 36 | 25 | 46
9:34:00 | 36 | 25 | 46
9:35:00 | 36 | 25 | 46
9:36:00 | 36 | 25 | 46
9:37:00 | 36 | 25 | 44
9:38:00 | 36 | 25 | 44
9:39:00 | 36 | 25 | 44
9:40:00 | 36 | 25 | 44
9:41:00 | 36 | 25 | 44
9:42:00 | 36 | 25 | 44
9:43:00 | 36 | 25 | 44
9:44:00 | 36 | 25 | 43
9:45:00 | 36 | 25 | 43
9:46:00 | 36 | 25 | 43
9:47:00 | 36 | 25 | 43
9:48:00 | 36 | 25 | 42
9:49:00 | 36 | 25 | 42
9:50:00 | 36 | 25 | 42
9:51:00 | 36 | 25 | 42
9:52:00 | 36 | 25 | 42
9:53:00 | 36 | 25 | 42
9:54:00 | 36 | 25 | 42
9:55:00 | 36 | 25 | 42
9:56:00 | 35 | 25 | 41
9:57:00 | 35 | 25 | 42
9:58:00 | 35 | 25 | 42
9:59:00 | 35 | 25 | 43
10:00:00 | 35 | 25 | 43
10:01:00 | 35 | 25 | 42
10:02:00 | 35 | 25 | 42
10:03:00 | 35 | 25 | 42
10:04:00 | 35 | 25 | 43
10:05:00 | 35 | 25 | 43
10:06:00 | 35 | 25 | 43
10:07:00 | 35 | 25 | 43
10:08:00 | 35 | 25 | 42
10:09:00 | 35 | 25 | 42
10:10:00 | 35 | 25 | 42
10:11:00 | 35 | 25 | 42
10:12:00 | 35 | 24 | 42
10:13:00 | 35 | 25 | 44
10:14:00 | 35 | 25 | 44
10:15:00 | 35 | 25 | 43
10:16:00 | 35 | 25 | 43
10:17:00 | 35 | 25 | 44
10:18:00 | 35 | 25 | 44
10:19:00 | 35 | 25 | 44
10:20:00 | 35 | 25 | 44
10:21:00 | 35 | 25 | 44
10:22:00 | 35 | 25 | 46
10:23:00 | 35 | 25 | 45
10:24:00 | 35 | 25 | 44
10:25:00 | 35 | 25 | 44
10:26:00 | 34 | 25 | 44
10:27:00 | 34 | 25 | 44
10:28:00 | 34 | 25 | 44
10:29:00 | 34 | 25 | 44
10:30:00 | 34 | 25 | 44
10:31:00 | 34 | 25 | 44
10:32:00 | 34 | 25 | 44
10:33:00 | 34 | 25 | 45
10:34:00 | 34 | 25 | 44
10:35:00 | 34 | 25 | 44
10:36:00 | 34 | 25 | 43
10:37:00 | 34 | 25 | 43
10:38:00 | 34 | 25 | 43
10:39:00 | 34 | 25 | 43
10:40:00 | 34 | 25 | 43
10:41:00 | 34 | 25 | 43
10:42:00 | 34 | 25 | 43
10:43:00 | 34 | 25 | 43
10:44:00 | 34 | 25 | 45
10:45:00 | 34 | 25 | 46
10:46:00 | 34 | 25 | 46
10:47:00 | 34 | 25 | 46
10:48:00 | 34 | 25 | 46
10:49:00 | 34 | 25 | 46
10:50:00 | 34 | 25 | 46
10:51:00 | 34 | 25 | 46
10:52:00 | 34 | 25 | 46
10:53:00 | 34 | 25 | 46
10:54:00 | 34 | 25 | 46
10:55:00 | 34 | 25 | 46
10:56:00 | 34 | 25 | 46
10:57:00 | 33 | 25 | 46
10:58:00 | 33 | 25 | 45
10:59:00 | 33 | 25 | 44
11:00:00 | 33 | 25 | 44
11:01:00 | 33 | 25 | 44
11:02:00 | 33 | 25 | 44
11:03:00 | 33 | 25 | 44
11:04:00 | 33 | 25 | 44
11:05:00 | 33 | 25 | 44
11:06:00 | 33 | 25 | 44
11:07:00 | 33 | 25 | 44
11:08:00 | 33 | 25 | 46
11:09:00 | 33 | 25 | 46
11:10:00 | 33 | 25 | 46
11:11:00 | 33 | 25 | 46
11:12:00 | 33 | 25 | 49
11:13:00 | 33 | 25 | 46
11:14:00 | 33 | 25 | 46
11:15:00 | 33 | 25 | 46
11:16:00 | 33 | 25 | 45
11:17:00 | 33 | 25 | 45
11:18:00 | 33 | 25 | 45
11:19:00 | 33 | 25 | 45
11:20:00 | 33 | 25 | 46
11:21:00 | 33 | 25 | 46
11:22:00 | 33 | 25 | 46
11:23:00 | 33 | 25 | 46
11:24:00 | 33 | 25 | 47
11:25:00 | 33 | 25 | 46
11:26:00 | 33 | 25 | 46
11:27:00 | 33 | 25 | 45
11:28:00 | 33 | 25 | 48
11:29:00 | 33 | 25 | 47
11:30:00 | 33 | 25 | 47
11:31:00 | 33 | 25 | 47
11:32:00 | 33 | 25 | 47
11:33:00 | 32 | 25 | 47
11:34:00 | 32 | 25 | 46
11:35:00 | 32 | 25 | 46
11:36:00 | 32 | 25 | 46
11:37:00 | 32 | 25 | 46
11:38:00 | 32 | 25 | 46
11:39:00 | 32 | 25 | 46
11:40:00 | 32 | 25 | 46
11:41:00 | 32 | 25 | 45
11:42:00 | 32 | 25 | 45
11:43:00 | 32 | 25 | 45
11:44:00 | 32 | 25 | 44
11:45:00 | 32 | 25 | 44
11:46:00 | 32 | 25 | 44
11:47:00 | 32 | 25 | 44
11:48:00 | 32 | 25 | 44
11:49:00 | 32 | 25 | 44
11:50:00 | 32 | 25 | 44
11:51:00 | 32 | 25 | 44
11:52:00 | 32 | 25 | 44
11:53:00 | 32 | 25 | 44
11:54:00 | 32 | 25 | 44
11:55:00 | 32 | 25 | 44
11:56:00 | 32 | 25 | 43
11:57:00 | 32 | 25 | 43
11:58:00 | 32 | 25 | 43
11:59:00 | 32 | 25 | 43
12:00:00 | 32 | 25 | 43
12:01:00 | 32 | 25 | 43
12:02:00 | 32 | 25 | 43
12:03:00 | 32 | 25 | 43
12:04:00 | 32 | 25 | 43
12:05:00 | 32 | 25 | 43
12:06:00 | 32 | 24 | 43
12:07:00 | 32 | 25 | 42
12:08:00 | 32 | 25 | 42
12:09:00 | 32 | 25 | 42
12:10:00 | 32 | 25 | 42
12:11:00 | 32 | 25 | 42
12:12:00 | 32 | 25 | 43
12:13:00 | 31 | 25 | 43
12:14:00 | 31 | 25 | 43
12:15:00 | 31 | 25 | 43
12:16:00 | 31 | 25 | 43
12:17:00 | 31 | 25 | 43
12:18:00 | 31 | 25 | 43
12:19:00 | 31 | 25 | 42
12:20:00 | 31 | 25 | 42
12:21:00 | 31 | 25 | 42
12:22:00 | 31 | 25 | 42
12:23:00 | 31 | 25 | 42
12:24:00 | 31 | 25 | 42
12:25:00 | 31 | 25 | 42
12:26:00 | 31 | 25 | 42
12:27:00 | 31 | 25 | 42
12:28:00 | 31 | 25 | 42
12:29:00 | 31 | 25 | 42
12:30:00 | 31 | 25 | 42
12:31:00 | 31 | 25 | 42
12:32:00 | 31 | 25 | 42
12:33:00 | 31 | 25 | 42
12:34:00 | 31 | 25 | 42
12:35:00 | 31 | 25 | 42
12:36:00 | 31 | 25 | 42
12:37:00 | 31 | 25 | 42
12:38:00 | 31 | 25 | 41
12:39:00 | 31 | 25 | 41
12:40:00 | 31 | 25 | 41
12:41:00 | 31 | 25 | 41
12:42:00 | 31 | 25 | 41
12:43:00 | 31 | 25 | 41
12:44:00 | 31 | 25 | 41
12:45:00 | 31 | 25 | 41
12:46:00 | 31 | 25 | 41
12:47:00 | 31 | 25 | 41
12:48:00 | 31 | 25 | 41
12:49:00 | 31 | 25 | 41
12:50:00 | 31 | 25 | 41
12:51:00 | 31 | 25 | 41
12:52:00 | 31 | 25 | 41
12:53:00 | 31 | 24 | 41
12:54:00 | 31 | 25 | 41
12:55:00 | 31 | 25 | 41
12:56:00 | 31 | 25 | 41
12:57:00 | 31 | 25 | 41
12:58:00 | 30 | 25 | 41
12:59:00 | 30 | 25 | 41
13:00:00 | 30 | 25 | 41
13:01:00 | 30 | 25 | 41
13:02:00 | 30 | 25 | 41
13:03:00 | 30 | 25 | 41
13:04:00 | 30 | 25 | 41
13:05:00 | 30 | 25 | 41
13:06:00 | 30 | 24 | 41
13:07:00 | 30 | 25 | 41
13:08:00 | 30 | 25 | 41
13:09:00 | 30 | 25 | 41
13:10:00 | 30 | 25 | 41
13:11:00 | 30 | 25 | 41
13:12:00 | 30 | 25 | 41
13:13:00 | 30 | 25 | 41
13:14:00 | 30 | 25 | 41
13:15:00 | 30 | 25 | 41
13:16:00 | 30 | 25 | 41
13:17:00 | 30 | 25 | 41
13:18:00 | 30 | 25 | 41
13:19:00 | 30 | 25 | 41
13:20:00 | 30 | 25 | 41
13:21:00 | 30 | 25 | 41
13:22:00 | 30 | 25 | 41
13:23:00 | 30 | 25 | 41
13:24:00 | 30 | 25 | 41
13:25:00 | 30 | 25 | 41
13:26:00 | 30 | 25 | 41
13:27:00 | 30 | 25 | 41
13:28:00 | 30 | 25 | 41
13:29:00 | 30 | 25 | 41
13:30:00 | 30 | 25 | 41
13:31:00 | 30 | 25 | 41
13:32:00 | 30 | 25 | 41
13:33:00 | 30 | 25 | 41
13:34:00 | 30 | 25 | 41
13:35:00 | 30 | 25 | 41
13:36:00 | 30 | 25 | 41
13:37:00 | 30 | 25 | 41
13:38:00 | 30 | 25 | 41
13:39:00 | 30 | 25 | 41
13:40:00 | 30 | 25 | 41
13:41:00 | 30 | 24 | 41
13:42:00 | 30 | 25 | 42
13:43:00 | 30 | 25 | 42
13:44:00 | 30 | 25 | 42
13:45:00 | 30 | 25 | 42
13:46:00 | 30 | 25 | 42
13:47:00 | 30 | 25 | 42
13:48:00 | 30 | 25 | 42
13:49:00 | 29 | 25 | 42
13:50:00 | 29 | 25 | 42
13:51:00 | 29 | 25 | 42
13:52:00 | 29 | 25 | 42
13:53:00 | 29 | 25 | 42
13:54:00 | 29 | 25 | 42
13:55:00 | 29 | 25 | 42
13:56:00 | 29 | 25 | 42
13:57:00 | 29 | 25 | 42
13:58:00 | 29 | 25 | 42
13:59:00 | 29 | 25 | 42
14:00:00 | 29 | 25 | 42
14:01:00 | 29 | 25 | 43
14:02:00 | 29 | 25 | 43
14:03:00 | 29 | 25 | 43
14:04:00 | 29 | 25 | 43
14:05:00 | 29 | 25 | 43
14:06:00 | 29 | 25 | 43
14:07:00 | 29 | 25 | 43
14:08:00 | 29 | 25 | 43
14:09:00 | 29 | 25 | 43
14:10:00 | 29 | 25 | 43
14:11:00 | 29 | 25 | 46
14:12:00 | 29 | 25 | 45
14:13:00 | 29 | 25 | 45
14:14:00 | 29 | 25 | 46
14:15:00 | 29 | 25 | 46
14:16:00 | 29 | 25 | 46
14:17:00 | 29 | 25 | 46
14:18:00 | 29 | 25 | 46
14:19:00 | 29 | 25 | 46
14:20:00 | 29 | 25 | 46
14:21:00 | 29 | 25 | 46
14:22:00 | 29 | 25 | 46
14:23:00 | 29 | 25 | 46
14:24:00 | 29 | 25 | 46
14:25:00 | 29 | 25 | 46
14:26:00 | 29 | 25 | 46
14:27:00 | 29 | 25 | 46
14:28:00 | 29 | 25 | 46
14:29:00 | 29 | 25 | 46
14:30:00 | 29 | 25 | 46
14:31:00 | 29 | 25 | 46
14:32:00 | 29 | 25 | 47
14:33:00 | 29 | 25 | 46
14:34:00 | 29 | 25 | 46
14:35:00 | 29 | 25 | 46
14:36:00 | 29 | 25 | 46
14:37:00 | 29 | 25 | 46
14:38:00 | 29 | 25 | 46
14:39:00 | 29 | 25 | 46
14:40:00 | 29 | 25 | 46
14:41:00 | 29 | 25 | 53
14:42:00 | 29 | 25 | 50
14:43:00 | 29 | 25 | 50
14:44:00 | 29 | 25 | 49
14:45:00 | 29 | 25 | 49
14:46:00 | 29 | 25 | 49
14:47:00 | 29 | 25 | 49
14:48:00 | 29 | 25 | 49
14:49:00 | 29 | 25 | 49
14:50:00 | 29 | 25 | 49
14:51:00 | 28 | 25 | 49
14:52:00 | 28 | 25 | 49
14:53:00 | 28 | 25 | 49
14:54:00 | 28 | 25 | 49
14:55:00 | 28 | 25 | 49
14:56:00 | 28 | 25 | 46
14:57:00 | 28 | 25 | 46
14:58:00 | 28 | 25 | 46
14:59:00 | 28 | 25 | 47
15:00:00 | 28 | 25 | 47
15:01:00 | 28 | 25 | 47
15:02:00 | 28 | 25 | 47
15:03:00 | 28 | 25 | 47
15:04:00 | 28 | 25 | 47
15:05:00 | 28 | 25 | 47
15:06:00 | 28 | 25 | 47
15:07:00 | 28 | 25 | 47
15:08:00 | 28 | 25 | 47
15:09:00 | 28 | 25 | 47
15:10:00 | 28 | 25 | 47
15:11:00 | 28 | 25 | 47
15:12:00 | 28 | 25 | 47
15:13:00 | 28 | 25 | 46
15:14:00 | 28 | 25 | 45
15:15:00 | 28 | 25 | 45
15:16:00 | 28 | 25 | 45
15:17:00 | 28 | 25 | 45
15:18:00 | 28 | 25 | 45
15:19:00 | 28 | 25 | 45
15:20:00 | 28 | 25 | 45
15:21:00 | 28 | 25 | 45
15:22:00 | 28 | 25 | 45
15:23:00 | 28 | 25 | 45
15:24:00 | 28 | 25 | 45
15:25:00 | 28 | 25 | 44
15:26:00 | 28 | 25 | 44
15:27:00 | 28 | 25 | 44
15:28:00 | 28 | 25 | 44
15:29:00 | 28 | 25 | 44
15:30:00 | 28 | 25 | 43
15:31:00 | 28 | 25 | 43
15:32:00 | 28 | 25 | 43
15:33:00 | 28 | 25 | 43
15:34:00 | 28 | 25 | 43
15:35:00 | 28 | 25 | 43
15:36:00 | 28 | 25 | 42
15:37:00 | 28 | 25 | 42
15:38:00 | 28 | 25 | 42
15:39:00 | 28 | 25 | 42
15:40:00 | 28 | 25 | 42
15:41:00 | 28 | 25 | 42
15:42:00 | 28 | 25 | 42
15:43:00 | 28 | 25 | 42
15:44:00 | 28 | 25 | 42
15:45:00 | 28 | 25 | 42
15:46:00 | 28 | 25 | 42
15:47:00 | 28 | 25 | 42
15:48:00 | 28 | 25 | 42
15:49:00 | 28 | 25 | 42
15:50:00 | 28 | 25 | 42
15:51:00 | 28 | 25 | 42
15:52:00 | 28 | 25 | 42
15:53:00 | 28 | 25 | 42
15:54:00 | 28 | 25 | 42
15:55:00 | 28 | 25 | 42
15:56:00 | 28 | 25 | 42
15:57:00 | 28 | 25 | 42
15:58:00 | 28 | 25 | 42
15:59:00 | 28 | 25 | 42
16:00:00 | 28 | 25 | 42
16:01:00 | 28 | 25 | 42
16:02:00 | 28 | 25 | 42
16:03:00 | 28 | 25 | 42
16:04:00 | 28 | 25 | 42
16:05:00 | 28 | 25 | 42
16:06:00 | 27 | 25 | 42
16:07:00 | 28 | 25 | 42
16:08:00 | 28 | 25 | 42
16:09:00 | 27 | 25 | 42
16:10:00 | 28 | 25 | 42
16:11:00 | 27 | 25 | 42
16:12:00 | 27 | 25 | 42
16:13:00 | 27 | 25 | 42
16:14:00 | 27 | 25 | 42
16:15:00 | 27 | 25 | 42
16:16:00 | 27 | 25 | 42
16:17:00 | 27 | 25 | 42
16:18:00 | 27 | 25 | 42
16:19:00 | 27 | 25 | 42
16:20:00 | 27 | 25 | 42
16:21:00 | 27 | 25 | 42
16:22:00 | 27 | 25 | 42
16:23:00 | 27 | 25 | 42
16:24:00 | 27 | 25 | 42
16:25:00 | 27 | 25 | 42
16:26:00 | 27 | 25 | 42
16:27:00 | 27 | 25 | 42
16:28:00 | 27 | 25 | 42
16:29:00 | 27 | 25 | 42
16:30:00 | 27 | 25 | 41
16:31:00 | 27 | 25 | 41
16:32:00 | 27 | 25 | 41
16:33:00 | 27 | 25 | 41
16:34:00 | 27 | 25 | 41
16:35:00 | 27 | 25 | 41
16:36:00 | 27 | 25 | 41
16:37:00 | 27 | 25 | 41
16:38:00 | 27 | 25 | 41
16:39:00 | 27 | 25 | 41
16:40:00 | 27 | 25 | 41
16:41:00 | 27 | 25 | 41
16:42:00 | 27 | 25 | 41
16:43:00 | 27 | 25 | 41
16:44:00 | 27 | 25 | 41
16:45:00 | 27 | 25 | 41
16:46:00 | 27 | 25 | 41
16:47:00 | 27 | 25 | 41
16:48:00 | 27 | 25 | 41
16:49:00 | 27 | 25 | 41
16:50:00 | 27 | 25 | 41
16:51:00 | 27 | 25 | 41
16:52:00 | 27 | 25 | 41
16:53:00 | 27 | 25 | 41
16:54:00 | 27 | 25 | 41
16:55:00 | 27 | 25 | 41
16:56:00 | 27 | 25 | 41
16:57:00 | 27 | 25 | 41
16:58:00 | 27 | 25 | 41
16:59:00 | 27 | 25 | 41
17:00:00 | 27 | 25 | 41
17:01:00 | 27 | 25 | 41
17:02:00 | 27 | 25 | 41
17:03:00 | 27 | 25 | 41
17:04:00 | 27 | 25 | 41
17:05:00 | 27 | 25 | 41
17:06:00 | 27 | 25 | 41
17:07:00 | 27 | 25 | 41
17:08:00 | 27 | 25 | 41
17:09:00 | 27 | 25 | 41
17:10:00 | 27 | 25 | 41
17:11:00 | 27 | 25 | 41
17:12:00 | 27 | 25 | 41
17:13:00 | 27 | 25 | 40
17:14:00 | 27 | 25 | 40
17:15:00 | 27 | 25 | 40
17:16:00 | 27 | 25 | 40
17:17:00 | 27 | 25 | 40
17:18:00 | 27 | 25 | 41
17:19:00 | 27 | 25 | 41
17:20:00 | 27 | 25 | 41
17:21:00 | 27 | 25 | 41
17:22:00 | 27 | 25 | 41
17:23:00 | 27 | 25 | 41
17:24:00 | 27 | 25 | 41
17:25:00 | 27 | 25 | 41
17:26:00 | 27 | 25 | 41
17:27:00 | 27 | 25 | 41
17:28:00 | 27 | 25 | 41
17:29:00 | 27 | 25 | 41
17:30:00 | 27 | 25 | 41
17:31:00 | 27 | 25 | 41
17:32:00 | 27 | 25 | 41
17:33:00 | 27 | 25 | 41
17:34:00 | 27 | 25 | 41
17:35:00 | 27 | 25 | 41
17:36:00 | 27 | 25 | 41
17:37:00 | 27 | 25 | 41
17:38:00 | 27 | 25 | 41
17:39:00 | 27 | 25 | 41
17:40:00 | 27 | 25 | 41
17:41:00 | 27 | 25 | 41
17:42:00 | 27 | 25 | 41
17:43:00 | 26 | 11 | 59
17:44:00 | 26 | 3 | 48
17:45:00 | 26 | 3 | 48
17:46:00 | 26 | 4 | 48
17:47:00 | 26 | 4 | 52
17:48:00 | 26 | 5 | 42
17:49:00 | 26 | 6 | 46
17:50:00 | 26 | 7 | 47