## Sheet1
Колонка_1 | Колонка_2 | Колонка_3 | Колонка_4
--Test Summary--
Full Path and File Name
Instrument Name | 7222 #1
Instrument Type | Consistometer
Instrument Serial Number | 113
Test Start Date | 24.05.2002
Test Start Time | 0:56:25
Test Stop Date | 24.05.2002
Test Stop Time | 5:48:25
Test Length | 4:52:00
Final Sample Time Offset | 4:52:00
Controller Schedule Name
Sampling Period | 60 seconds
Comments | MPa: 25(30min) T:55C (30min), field water, all dryblend
Information | WellID | 46/7302
Information | Customer | Sovetsky
Information | CementClass | G
Information | CementMfr | Dyckerhoff
Information | Additives | 1%TDF-1+0.15%Lignocan
Information | Density | 1900
Information | BHCT | 55
Information | BHST | 75
Information | FluidLoss
Information | JobType | 146 mm csg tail slurry
Calculated Value | Thickening_Time | 4:45:00
Calculated Value | Setting Time | 4:52:00
Initial Temperature (C) | 24 C
Final Temperature (C) | 54 C
Initial Pressure (MPa) | 2 MPa
Final Pressure (MPa) | 25 MPa
Initial Consistency (Bc) | 7 Bc
Final Consistency (Bc) | 101 Bc
--Data--
Time (HH:MM:SS) | Temperature (C) | Pressure (MPa) | Consistency (Bc)
0:00:00 | 24 | 2 | 7
0:01:00 | 24 | 3 | 7
0:02:00 | 24 | 4 | 7
0:03:00 | 24 | 5 | 7
0:04:00 | 24 | 6 | 8
0:05:00 | 25 | 7 | 8
0:06:00 | 25 | 7 | 8
0:07:00 | 26 | 8 | 8
0:08:00 | 27 | 9 | 9
0:09:00 | 29 | 10 | 8
0:10:00 | 30 | 11 | 8
0:11:00 | 32 | 11 | 9
0:12:00 | 34 | 12 | 8
0:13:00 | 35 | 13 | 8
0:14:00 | 37 | 13 | 7
0:15:00 | 39 | 14 | 7
0:16:00 | 40 | 14 | 7
0:17:00 | 41 | 15 | 7
0:18:00 | 43 | 16 | 7
0:19:00 | 44 | 17 | 9
0:20:00 | 45 | 18 | 7
0:21:00 | 46 | 18 | 7
0:22:00 | 46 | 19 | 6
0:23:00 | 47 | 20 | 6
0:24:00 | 48 | 21 | 6
0:25:00 | 49 | 21 | 6
0:26:00 | 49 | 22 | 6
0:27:00 | 50 | 23 | 6
0:28:00 | 51 | 24 | 6
0:29:00 | 52 | 25 | 6
0:30:00 | 53 | 26 | 7
0:31:00 | 54 | 26 | 7
0:32:00 | 55 | 26 | 7
0:33:00 | 56 | 26 | 6
0:34:00 | 57 | 25 | 6
0:35:00 | 57 | 25 | 6
0:36:00 | 57 | 25 | 6
0:37:00 | 57 | 25 | 6
0:38:00 | 57 | 25 | 6
0:39:00 | 57 | 25 | 6
0:40:00 | 56 | 25 | 6
0:41:00 | 56 | 25 | 6
0:42:00 | 55 | 25 | 6
0:43:00 | 54 | 25 | 6
0:44:00 | 54 | 25 | 6
0:45:00 | 53 | 25 | 7
0:46:00 | 53 | 26 | 6
0:47:00 | 52 | 26 | 7
0:48:00 | 52 | 26 | 6
0:49:00 | 51 | 26 | 6
0:50:00 | 51 | 26 | 6
0:51:00 | 51 | 26 | 6
0:52:00 | 52 | 26 | 6
0:53:00 | 52 | 26 | 6
0:54:00 | 52 | 26 | 6
0:55:00 | 53 | 26 | 6
0:56:00 | 53 | 26 | 6
0:57:00 | 54 | 26 | 6
0:58:00 | 54 | 26 | 6
0:59:00 | 54 | 26 | 6
1:00:00 | 55 | 26 | 7
1:01:00 | 55 | 25 | 7
1:02:00 | 55 | 25 | 6
1:03:00 | 55 | 25 | 7
1:04:00 | 55 | 25 | 7
1:05:00 | 55 | 25 | 6
1:06:00 | 55 | 25 | 7
1:07:00 | 54 | 25 | 7
1:08:00 | 54 | 25 | 7
1:09:00 | 54 | 25 | 7
1:10:00 | 54 | 25 | 6
1:11:00 | 54 | 26 | 6
1:12:00 | 54 | 26 | 6
1:13:00 | 54 | 26 | 6
1:14:00 | 54 | 26 | 6
1:15:00 | 54 | 26 | 6
1:16:00 | 54 | 26 | 6
1:17:00 | 54 | 26 | 6
1:18:00 | 54 | 26 | 6
1:19:00 | 54 | 26 | 6
1:20:00 | 54 | 26 | 6
1:21:00 | 54 | 26 | 6
1:22:00 | 54 | 26 | 6
1:23:00 | 54 | 26 | 6
1:24:00 | 54 | 26 | 6
1:25:00 | 54 | 26 | 6
1:26:00 | 54 | 26 | 6
1:27:00 | 54 | 26 | 6
1:28:00 | 54 | 26 | 6
1:29:00 | 54 | 26 | 6
1:30:00 | 54 | 26 | 6
1:31:00 | 54 | 26 | 6
1:32:00 | 54 | 26 | 6
1:33:00 | 54 | 26 | 6
1:34:00 | 54 | 26 | 6
1:35:00 | 54 | 26 | 6
1:36:00 | 54 | 26 | 6
1:37:00 | 54 | 26 | 7
1:38:00 | 54 | 26 | 7
1:39:00 | 54 | 26 | 7
1:40:00 | 54 | 26 | 6
1:41:00 | 54 | 26 | 7
1:42:00 | 54 | 26 | 7
1:43:00 | 54 | 26 | 8
1:44:00 | 54 | 26 | 7
1:45:00 | 54 | 26 | 7
1:46:00 | 54 | 26 | 8
1:47:00 | 54 | 26 | 7
1:48:00 | 54 | 26 | 7
1:49:00 | 54 | 26 | 7
1:50:00 | 54 | 26 | 6
1:51:00 | 54 | 26 | 7
1:52:00 | 54 | 26 | 7
1:53:00 | 54 | 26 | 6
1:54:00 | 54 | 26 | 7
1:55:00 | 54 | 26 | 6
1:56:00 | 54 | 26 | 6
1:57:00 | 54 | 26 | 6
1:58:00 | 54 | 26 | 6
1:59:00 | 54 | 26 | 6
2:00:00 | 54 | 26 | 6
2:01:00 | 54 | 26 | 6
2:02:00 | 54 | 26 | 6
2:03:00 | 54 | 26 | 6
2:04:00 | 54 | 26 | 6
2:05:00 | 54 | 26 | 6
2:06:00 | 54 | 26 | 6
2:07:00 | 54 | 26 | 6
2:08:00 | 54 | 26 | 6
2:09:00 | 54 | 26 | 6
2:10:00 | 54 | 26 | 6
2:11:00 | 54 | 26 | 6
2:12:00 | 54 | 26 | 6
2:13:00 | 54 | 26 | 6
2:14:00 | 54 | 26 | 6
2:15:00 | 54 | 26 | 6
2:16:00 | 54 | 26 | 6
2:17:00 | 54 | 26 | 6
2:18:00 | 54 | 26 | 6
2:19:00 | 54 | 26 | 6
2:20:00 | 54 | 26 | 6
2:21:00 | 54 | 26 | 6
2:22:00 | 54 | 26 | 6
2:23:00 | 54 | 26 | 6
2:24:00 | 54 | 26 | 6
2:25:00 | 54 | 26 | 6
2:26:00 | 54 | 26 | 6
2:27:00 | 54 | 26 | 6
2:28:00 | 54 | 26 | 6
2:29:00 | 54 | 26 | 6
2:30:00 | 54 | 26 | 6
2:31:00 | 54 | 26 | 6
2:32:00 | 54 | 26 | 6
2:33:00 | 54 | 26 | 6
2:34:00 | 54 | 26 | 6
2:35:00 | 54 | 26 | 6
2:36:00 | 54 | 26 | 6
2:37:00 | 54 | 26 | 6
2:38:00 | 54 | 26 | 6
2:39:00 | 54 | 26 | 6
2:40:00 | 54 | 26 | 6
2:41:00 | 54 | 26 | 6
2:42:00 | 54 | 26 | 6
2:43:00 | 54 | 26 | 6
2:44:00 | 54 | 26 | 6
2:45:00 | 54 | 26 | 7
2:46:00 | 54 | 26 | 7
2:47:00 | 54 | 26 | 7
2:48:00 | 54 | 26 | 7
2:49:00 | 54 | 26 | 7
2:50:00 | 54 | 26 | 7
2:51:00 | 54 | 26 | 7
2:52:00 | 54 | 26 | 7
2:53:00 | 54 | 26 | 7
2:54:00 | 54 | 26 | 7
2:55:00 | 54 | 26 | 7
2:56:00 | 54 | 26 | 7
2:57:00 | 54 | 26 | 7
2:58:00 | 54 | 26 | 7
2:59:00 | 54 | 26 | 7
3:00:00 | 54 | 26 | 7
3:01:00 | 54 | 26 | 7
3:02:00 | 54 | 26 | 7
3:03:00 | 54 | 26 | 7
3:04:00 | 54 | 26 | 7
3:05:00 | 54 | 26 | 7
3:06:00 | 54 | 26 | 7
3:07:00 | 54 | 26 | 7
3:08:00 | 54 | 26 | 6
3:09:00 | 54 | 26 | 6
3:10:00 | 54 | 26 | 6
3:11:00 | 54 | 26 | 6
3:12:00 | 54 | 26 | 6
3:13:00 | 54 | 26 | 6
3:14:00 | 54 | 26 | 6
3:15:00 | 54 | 26 | 6
3:16:00 | 54 | 26 | 6
3:17:00 | 54 | 26 | 6
3:18:00 | 54 | 26 | 6
3:19:00 | 54 | 26 | 6
3:20:00 | 54 | 26 | 6
3:21:00 | 54 | 26 | 6
3:22:00 | 54 | 26 | 6
3:23:00 | 54 | 26 | 6
3:24:00 | 54 | 26 | 6
3:25:00 | 54 | 26 | 6
3:26:00 | 54 | 26 | 6
3:27:00 | 54 | 26 | 6
3:28:00 | 54 | 26 | 6
3:29:00 | 54 | 26 | 6
3:30:00 | 54 | 26 | 6
3:31:00 | 54 | 26 | 6
3:32:00 | 54 | 26 | 6
3:33:00 | 54 | 26 | 6
3:34:00 | 54 | 26 | 6
3:35:00 | 54 | 26 | 6
3:36:00 | 54 | 26 | 6
3:37:00 | 54 | 26 | 8
3:38:00 | 54 | 26 | 8
3:39:00 | 54 | 26 | 8
3:40:00 | 54 | 26 | 8
3:41:00 | 54 | 26 | 8
3:42:00 | 54 | 26 | 8
3:43:00 | 54 | 26 | 8
3:44:00 | 54 | 26 | 8
3:45:00 | 54 | 26 | 8
3:46:00 | 54 | 26 | 8
3:47:00 | 54 | 26 | 9
3:48:00 | 54 | 26 | 9
3:49:00 | 54 | 26 | 10
3:50:00 | 54 | 26 | 10
3:51:00 | 54 | 26 | 10
3:52:00 | 54 | 26 | 11
3:53:00 | 54 | 26 | 11
3:54:00 | 54 | 26 | 11
3:55:00 | 54 | 26 | 11
3:56:00 | 54 | 26 | 11
3:57:00 | 54 | 26 | 11
3:58:00 | 54 | 26 | 11
3:59:00 | 54 | 26 | 11
4:00:00 | 54 | 26 | 11
4:01:00 | 54 | 26 | 11
4:02:00 | 54 | 26 | 11
4:03:00 | 54 | 26 | 11
4:04:00 | 54 | 26 | 11
4:05:00 | 54 | 26 | 13
4:06:00 | 54 | 26 | 13
4:07:00 | 54 | 26 | 13
4:08:00 | 54 | 26 | 13
4:09:00 | 54 | 26 | 16
4:10:00 | 54 | 26 | 16
4:11:00 | 54 | 26 | 16
4:12:00 | 54 | 26 | 16
4:13:00 | 54 | 26 | 17
4:14:00 | 54 | 26 | 18
4:15:00 | 54 | 26 | 18
4:16:00 | 54 | 26 | 19
4:17:00 | 54 | 26 | 20
4:18:00 | 54 | 26 | 22
4:19:00 | 54 | 26 | 23
4:20:00 | 54 | 25 | 23
4:21:00 | 54 | 25 | 23
4:22:00 | 54 | 25 | 25
4:23:00 | 54 | 25 | 25
4:24:00 | 54 | 25 | 26
4:25:00 | 54 | 25 | 27
4:26:00 | 54 | 25 | 29
4:27:00 | 54 | 25 | 31
4:28:00 | 54 | 25 | 33
4:29:00 | 54 | 25 | 34
4:30:00 | 54 | 25 | 35
4:31:00 | 54 | 25 | 36
4:32:00 | 54 | 26 | 37
4:33:00 | 53 | 26 | 38
4:34:00 | 53 | 26 | 39
4:35:00 | 54 | 26 | 41
4:36:00 | 53 | 26 | 43
4:37:00 | 54 | 26 | 45
4:38:00 | 54 | 26 | 47
4:39:00 | 54 | 26 | 50
4:40:00 | 54 | 25 | 53
4:41:00 | 54 | 25 | 55
4:42:00 | 54 | 25 | 60
4:43:00 | 54 | 25 | 63
4:44:00 | 54 | 25 | 73
4:45:00 | 54 | 25 | 78
4:46:00 | 54 | 25 | 80
4:47:00 | 54 | 25 | 81
4:48:00 | 54 | 25 | 85
4:49:00 | 54 | 25 | 92
4:50:00 | 54 | 25 | 97
4:51:00 | 54 | 25 | 101
4:52:00 | 54 | 25 | 101