## Sheet1
Колонка_1 | Колонка_2 | Колонка_3 | Колонка_4
--Test Summary--
Full Path and File Name
Instrument Name | 7222 #1
Instrument Type | Consistometer
Instrument Serial Number | 113
Test Start Date | 17.09.2002
Test Start Time | 9:13:42
Test Stop Date | 17.09.2002
Test Stop Time | 14:48:02
Test Length | 5:34:20
Final Sample Time Offset | 5:34:00
Controller Schedule Name
Sampling Period | 60 seconds
Comments | MPa: 35(30min); T: 65C(30min); tap water, dry-blending
Information | WellID | 56/1849
Information | Customer | URAYNEFTEGAZ
Information | CementClass | G
Information | CementMfr | Dyckerhoff
Information | Additives | 1.2%TDF-1+0.05%Lignocan
Information | Density | 1900
Information | BHCT | 65
Information | BHST | 90
Information | FluidLoss
Information | JobType | 146 mm csg tail slurry
Calculated Value | Thickening_Time | 5:33:00
Calculated Value | Setting Time | N/A
Initial Temperature (C) | 24 C
Final Temperature (C) | 65 C
Initial Pressure (MPa) | 1 MPa
Final Pressure (MPa) | 35 MPa
Initial Consistency (Bc) | 9 Bc
Final Consistency (Bc) | 80 Bc
--Data--
Time (HH:MM:SS) | Temperature (C) | Pressure (MPa) | Consistency (Bc)
0:00:00 | 24 | 1 | 9
0:01:00 | 24 | 3 | 10
0:02:00 | 24 | 4 | 10
0:03:00 | 25 | 5 | 9
0:04:00 | 25 | 7 | 9
0:05:00 | 26 | 8 | 10
0:06:00 | 27 | 9 | 10
0:07:00 | 28 | 10 | 10
0:08:00 | 30 | 11 | 10
0:09:00 | 32 | 12 | 9
0:10:00 | 34 | 13 | 9
0:11:00 | 37 | 14 | 8
0:12:00 | 39 | 15 | 9
0:13:00 | 41 | 16 | 9
0:14:00 | 43 | 17 | 9
0:15:00 | 45 | 19 | 11
0:16:00 | 46 | 19 | 9
0:17:00 | 48 | 20 | 10
0:18:00 | 49 | 22 | 10
0:19:00 | 51 | 23 | 10
0:20:00 | 52 | 24 | 10
0:21:00 | 53 | 25 | 10
0:22:00 | 54 | 26 | 12
0:23:00 | 55 | 27 | 10
0:24:00 | 56 | 28 | 9
0:25:00 | 58 | 29 | 8
0:26:00 | 59 | 30 | 8
0:27:00 | 60 | 32 | 10
0:28:00 | 61 | 33 | 10
0:29:00 | 63 | 34 | 11
0:30:00 | 64 | 35 | 11
0:31:00 | 66 | 35 | 10
0:32:00 | 67 | 35 | 10
0:33:00 | 68 | 35 | 10
0:34:00 | 69 | 35 | 10
0:35:00 | 69 | 35 | 9
0:36:00 | 69 | 35 | 10
0:37:00 | 69 | 35 | 9
0:38:00 | 69 | 35 | 9
0:39:00 | 68 | 35 | 9
0:40:00 | 68 | 35 | 9
0:41:00 | 67 | 35 | 9
0:42:00 | 67 | 35 | 9
0:43:00 | 66 | 35 | 9
0:44:00 | 66 | 35 | 9
0:45:00 | 65 | 35 | 9
0:46:00 | 65 | 35 | 9
0:47:00 | 65 | 35 | 9
0:48:00 | 64 | 36 | 9
0:49:00 | 64 | 36 | 9
0:50:00 | 64 | 36 | 9
0:51:00 | 64 | 36 | 9
0:52:00 | 64 | 36 | 9
0:53:00 | 64 | 36 | 9
0:54:00 | 65 | 36 | 9
0:55:00 | 65 | 36 | 9
0:56:00 | 65 | 36 | 9
0:57:00 | 65 | 36 | 9
0:58:00 | 65 | 36 | 9
0:59:00 | 65 | 36 | 9
1:00:00 | 65 | 36 | 9
1:01:00 | 65 | 36 | 9
1:02:00 | 65 | 36 | 9
1:03:00 | 65 | 36 | 9
1:04:00 | 65 | 36 | 9
1:05:00 | 65 | 36 | 9
1:06:00 | 65 | 36 | 9
1:07:00 | 65 | 36 | 9
1:08:00 | 65 | 36 | 9
1:09:00 | 65 | 36 | 9
1:10:00 | 65 | 36 | 9
1:11:00 | 65 | 36 | 9
1:12:00 | 65 | 36 | 9
1:13:00 | 65 | 36 | 9
1:14:00 | 65 | 36 | 9
1:15:00 | 65 | 36 | 9
1:16:00 | 65 | 36 | 9
1:17:00 | 65 | 36 | 9
1:18:00 | 65 | 36 | 9
1:19:00 | 65 | 36 | 8
1:20:00 | 65 | 36 | 8
1:21:00 | 65 | 36 | 8
1:22:00 | 65 | 36 | 8
1:23:00 | 65 | 36 | 8
1:24:00 | 65 | 36 | 8
1:25:00 | 65 | 36 | 8
1:26:00 | 65 | 36 | 8
1:27:00 | 65 | 36 | 8
1:28:00 | 65 | 36 | 8
1:29:00 | 65 | 36 | 8
1:30:00 | 65 | 36 | 8
1:31:00 | 65 | 36 | 8
1:32:00 | 65 | 36 | 8
1:33:00 | 65 | 36 | 8
1:34:00 | 65 | 36 | 8
1:35:00 | 65 | 36 | 8
1:36:00 | 65 | 36 | 8
1:37:00 | 65 | 36 | 8
1:38:00 | 65 | 36 | 8
1:39:00 | 65 | 36 | 8
1:40:00 | 65 | 36 | 8
1:41:00 | 65 | 36 | 10
1:42:00 | 65 | 36 | 10
1:43:00 | 65 | 36 | 10
1:44:00 | 65 | 36 | 9
1:45:00 | 65 | 36 | 9
1:46:00 | 65 | 36 | 9
1:47:00 | 65 | 36 | 9
1:48:00 | 65 | 36 | 9
1:49:00 | 65 | 36 | 9
1:50:00 | 65 | 36 | 9
1:51:00 | 65 | 36 | 9
1:52:00 | 65 | 36 | 8
1:53:00 | 65 | 36 | 9
1:54:00 | 65 | 36 | 9
1:55:00 | 65 | 36 | 9
1:56:00 | 65 | 36 | 9
1:57:00 | 65 | 36 | 9
1:58:00 | 65 | 36 | 9
1:59:00 | 65 | 36 | 9
2:00:00 | 65 | 36 | 9
2:01:00 | 65 | 36 | 9
2:02:00 | 65 | 36 | 9
2:03:00 | 65 | 36 | 9
2:04:00 | 65 | 36 | 9
2:05:00 | 65 | 36 | 9
2:06:00 | 65 | 36 | 9
2:07:00 | 65 | 36 | 9
2:08:00 | 65 | 36 | 16
2:09:00 | 65 | 36 | 11
2:10:00 | 65 | 36 | 10
2:11:00 | 65 | 36 | 10
2:12:00 | 65 | 36 | 9
2:13:00 | 65 | 35 | 9
2:14:00 | 65 | 36 | 9
2:15:00 | 65 | 36 | 9
2:16:00 | 65 | 36 | 9
2:17:00 | 65 | 36 | 15
2:18:00 | 65 | 36 | 12
2:19:00 | 65 | 36 | 11
2:20:00 | 65 | 36 | 10
2:21:00 | 65 | 36 | 9
2:22:00 | 65 | 36 | 9
2:23:00 | 65 | 36 | 10
2:24:00 | 65 | 36 | 9
2:25:00 | 65 | 36 | 9
2:26:00 | 65 | 36 | 9
2:27:00 | 65 | 36 | 9
2:28:00 | 65 | 36 | 9
2:29:00 | 65 | 36 | 9
2:30:00 | 65 | 36 | 9
2:31:00 | 65 | 36 | 9
2:32:00 | 65 | 36 | 9
2:33:00 | 65 | 36 | 14
2:34:00 | 65 | 36 | 10
2:35:00 | 65 | 36 | 9
2:36:00 | 65 | 36 | 9
2:37:00 | 65 | 36 | 9
2:38:00 | 65 | 36 | 9
2:39:00 | 65 | 36 | 9
2:40:00 | 65 | 36 | 9
2:41:00 | 65 | 36 | 9
2:42:00 | 65 | 36 | 9
2:43:00 | 65 | 36 | 9
2:44:00 | 65 | 36 | 9
2:45:00 | 65 | 36 | 9
2:46:00 | 65 | 36 | 9
2:47:00 | 65 | 36 | 9
2:48:00 | 65 | 36 | 9
2:49:00 | 65 | 36 | 9
2:50:00 | 65 | 36 | 9
2:51:00 | 65 | 36 | 9
2:52:00 | 65 | 36 | 9
2:53:00 | 65 | 36 | 9
2:54:00 | 65 | 36 | 9
2:55:00 | 65 | 36 | 9
2:56:00 | 65 | 36 | 9
2:57:00 | 65 | 36 | 9
2:58:00 | 65 | 36 | 10
2:59:00 | 65 | 36 | 10
3:00:00 | 65 | 36 | 10
3:01:00 | 65 | 36 | 10
3:02:00 | 65 | 36 | 10
3:03:00 | 65 | 36 | 10
3:04:00 | 65 | 36 | 10
3:05:00 | 65 | 36 | 10
3:06:00 | 65 | 36 | 10
3:07:00 | 65 | 36 | 10
3:08:00 | 65 | 36 | 10
3:09:00 | 65 | 36 | 10
3:10:00 | 65 | 36 | 10
3:11:00 | 65 | 36 | 10
3:12:00 | 65 | 36 | 10
3:13:00 | 65 | 36 | 9
3:14:00 | 65 | 36 | 10
3:15:00 | 65 | 36 | 10
3:16:00 | 65 | 36 | 10
3:17:00 | 65 | 36 | 10
3:18:00 | 65 | 36 | 10
3:19:00 | 65 | 36 | 10
3:20:00 | 65 | 36 | 10
3:21:00 | 65 | 36 | 10
3:22:00 | 65 | 36 | 10
3:23:00 | 65 | 36 | 10
3:24:00 | 65 | 36 | 10
3:25:00 | 65 | 36 | 10
3:26:00 | 65 | 36 | 10
3:27:00 | 65 | 36 | 10
3:28:00 | 65 | 36 | 10
3:29:00 | 65 | 36 | 10
3:30:00 | 65 | 36 | 10
3:31:00 | 65 | 36 | 10
3:32:00 | 65 | 36 | 10
3:33:00 | 65 | 35 | 10
3:34:00 | 65 | 36 | 12
3:35:00 | 65 | 36 | 11
3:36:00 | 65 | 36 | 12
3:37:00 | 65 | 36 | 12
3:38:00 | 65 | 36 | 11
3:39:00 | 65 | 36 | 11
3:40:00 | 65 | 36 | 11
3:41:00 | 65 | 36 | 11
3:42:00 | 65 | 36 | 11
3:43:00 | 65 | 36 | 11
3:44:00 | 65 | 35 | 11
3:45:00 | 65 | 36 | 11
3:46:00 | 65 | 36 | 11
3:47:00 | 65 | 36 | 11
3:48:00 | 65 | 36 | 11
3:49:00 | 65 | 35 | 11
3:50:00 | 65 | 35 | 11
3:51:00 | 65 | 36 | 11
3:52:00 | 65 | 36 | 11
3:53:00 | 65 | 36 | 11
3:54:00 | 65 | 36 | 11
3:55:00 | 65 | 36 | 11
3:56:00 | 65 | 36 | 11
3:57:00 | 65 | 36 | 11
3:58:00 | 65 | 36 | 11
3:59:00 | 65 | 36 | 11
4:00:00 | 65 | 35 | 11
4:01:00 | 65 | 36 | 11
4:02:00 | 65 | 36 | 11
4:03:00 | 65 | 36 | 11
4:04:00 | 65 | 36 | 11
4:05:00 | 65 | 36 | 11
4:06:00 | 65 | 36 | 11
4:07:00 | 65 | 36 | 11
4:08:00 | 65 | 36 | 11
4:09:00 | 65 | 35 | 11
4:10:00 | 65 | 35 | 11
4:11:00 | 65 | 35 | 11
4:12:00 | 65 | 36 | 11
4:13:00 | 65 | 36 | 11
4:14:00 | 65 | 36 | 11
4:15:00 | 65 | 36 | 11
4:16:00 | 65 | 35 | 11
4:17:00 | 65 | 35 | 10
4:18:00 | 65 | 36 | 10
4:19:00 | 65 | 35 | 11
4:20:00 | 65 | 36 | 11
4:21:00 | 65 | 35 | 11
4:22:00 | 65 | 35 | 11
4:23:00 | 65 | 35 | 11
4:24:00 | 65 | 35 | 11
4:25:00 | 65 | 35 | 11
4:26:00 | 65 | 35 | 11
4:27:00 | 65 | 35 | 11
4:28:00 | 65 | 35 | 10
4:29:00 | 65 | 35 | 10
4:30:00 | 65 | 35 | 11
4:31:00 | 65 | 35 | 11
4:32:00 | 65 | 35 | 11
4:33:00 | 65 | 35 | 12
4:34:00 | 65 | 35 | 12
4:35:00 | 65 | 35 | 12
4:36:00 | 65 | 35 | 12
4:37:00 | 65 | 35 | 12
4:38:00 | 65 | 35 | 12
4:39:00 | 65 | 35 | 12
4:40:00 | 65 | 35 | 12
4:41:00 | 65 | 35 | 12
4:42:00 | 65 | 35 | 11
4:43:00 | 65 | 35 | 11
4:44:00 | 65 | 35 | 10
4:45:00 | 65 | 35 | 10
4:46:00 | 65 | 35 | 10
4:47:00 | 65 | 35 | 10
4:48:00 | 65 | 35 | 10
4:49:00 | 65 | 35 | 10
4:50:00 | 65 | 35 | 10
4:51:00 | 65 | 35 | 10
4:52:00 | 65 | 35 | 10
4:53:00 | 65 | 35 | 10
4:54:00 | 65 | 35 | 10
4:55:00 | 65 | 35 | 11
4:56:00 | 65 | 35 | 10
4:57:00 | 65 | 35 | 10
4:58:00 | 65 | 35 | 10
4:59:00 | 65 | 35 | 10
5:00:00 | 65 | 35 | 10
5:01:00 | 65 | 35 | 11
5:02:00 | 65 | 35 | 10
5:03:00 | 65 | 35 | 10
5:04:00 | 65 | 35 | 10
5:05:00 | 65 | 35 | 10
5:06:00 | 65 | 35 | 10
5:07:00 | 65 | 35 | 10
5:08:00 | 65 | 35 | 9
5:09:00 | 65 | 35 | 9
5:10:00 | 65 | 35 | 9
5:11:00 | 65 | 35 | 21
5:12:00 | 65 | 35 | 16
5:13:00 | 65 | 35 | 12
5:14:00 | 65 | 35 | 11
5:15:00 | 65 | 35 | 18
5:16:00 | 65 | 35 | 18
5:17:00 | 65 | 35 | 24
5:18:00 | 65 | 35 | 26
5:19:00 | 65 | 35 | 30
5:20:00 | 65 | 35 | 32
5:21:00 | 65 | 35 | 37
5:22:00 | 64 | 35 | 47
5:23:00 | 64 | 35 | 45
5:24:00 | 64 | 35 | 47
5:25:00 | 64 | 35 | 54
5:26:00 | 64 | 35 | 52
5:27:00 | 64 | 35 | 52
5:28:00 | 64 | 35 | 56
5:29:00 | 65 | 35 | 60
5:30:00 | 65 | 35 | 64
5:31:00 | 65 | 35 | 70
5:32:00 | 65 | 35 | 72
5:33:00 | 65 | 35 | 75
5:34:00 | 65 | 35 | 80