## Sheet1
Колонка_1 | Колонка_2 | Колонка_3 | Колонка_4
--Test Summary--
Full Path and File Name
Instrument Name | 7222 #1
Instrument Type | Consistometer
Instrument Serial Number | 113
Test Start Date | 20.08.2002
Test Start Time | 10:58:32
Test Stop Date | 20.08.2002
Test Stop Time | 13:29:35
Test Length | 2:31:03
Final Sample Time Offset | 2:31:00
Controller Schedule Name
Sampling Period | 60 seconds
Comments | MPa: 30(40min) T:52(40min), start test in 8 min
Information | WellID | 56/1838
Information | Customer | Sovetsky
Information | CementClass | G
Information | CementMfr | Dyckerhoff
Information | Additives | 0.8%TDF-1
Information | Density | 1940
Information | BHCT | 52
Information | BHST | 65
Information | FluidLoss
Information | JobType | 146 mm csg tail slurry
Calculated Value | Thickening_Time | 2:30:00
Calculated Value | Setting Time | N/A
Initial Temperature (C) | 25 C
Final Temperature (C) | 52 C
Initial Pressure (MPa) | 0 MPa
Final Pressure (MPa) | 30 MPa
Initial Consistency (Bc) | 12 Bc
Final Consistency (Bc) | 75 Bc
--Data--
Time (HH:MM:SS) | Temperature (C) | Pressure (MPa) | Consistency (Bc)
0:00:00 | 25 | 0 | 12
0:01:00 | 25 | 0 | 12
0:02:00 | 25 | -0 | 12
0:03:00 | 24 | -1 | 13
0:04:00 | 23 | -1 | 13
0:05:00 | 25 | -1 | 15
0:06:00 | 25 | -1 | 14
0:07:00 | 25 | -0 | 17
0:08:00 | 25 | 0 | 16
0:09:00 | 25 | 2 | 16
0:10:00 | 25 | 3 | 16
0:11:00 | 26 | 4 | 15
0:12:00 | 26 | 4 | 16
0:13:00 | 26 | 5 | 14
0:14:00 | 26 | 7 | 16
0:15:00 | 27 | 7 | 17
0:16:00 | 28 | 8 | 19
0:17:00 | 28 | 9 | 14
0:18:00 | 29 | 9 | 14
0:19:00 | 30 | 10 | 16
0:20:00 | 32 | 11 | 15
0:21:00 | 33 | 11 | 14
0:22:00 | 34 | 12 | 15
0:23:00 | 35 | 12 | 15
0:24:00 | 36 | 13 | 14
0:25:00 | 37 | 14 | 20
0:26:00 | 38 | 14 | 19
0:27:00 | 39 | 15 | 20
0:28:00 | 40 | 16 | 19
0:29:00 | 40 | 16 | 19
0:30:00 | 41 | 17 | 22
0:31:00 | 41 | 18 | 20
0:32:00 | 42 | 18 | 30
0:33:00 | 42 | 19 | 19
0:34:00 | 43 | 20 | 25
0:35:00 | 43 | 20 | 20
0:36:00 | 43 | 21 | 18
0:37:00 | 44 | 22 | 16
0:38:00 | 45 | 23 | 17
0:39:00 | 45 | 23 | 18
0:40:00 | 46 | 24 | 19
0:41:00 | 46 | 25 | 19
0:42:00 | 47 | 26 | 18
0:43:00 | 48 | 26 | 17
0:44:00 | 48 | 27 | 21
0:45:00 | 49 | 28 | 19
0:46:00 | 50 | 28 | 19
0:47:00 | 51 | 29 | 16
0:48:00 | 51 | 30 | 16
0:49:00 | 52 | 30 | 16
0:50:00 | 53 | 30 | 16
0:51:00 | 53 | 30 | 15
0:52:00 | 54 | 30 | 16
0:53:00 | 54 | 30 | 15
0:54:00 | 54 | 30 | 16
0:55:00 | 54 | 30 | 16
0:56:00 | 54 | 30 | 17
0:57:00 | 54 | 30 | 15
0:58:00 | 54 | 30 | 15
0:59:00 | 53 | 30 | 15
1:00:00 | 53 | 30 | 15
1:01:00 | 52 | 30 | 15
1:02:00 | 52 | 30 | 15
1:03:00 | 51 | 30 | 15
1:04:00 | 51 | 30 | 15
1:05:00 | 51 | 30 | 15
1:06:00 | 50 | 31 | 15
1:07:00 | 50 | 31 | 15
1:08:00 | 50 | 31 | 15
1:09:00 | 50 | 31 | 15
1:10:00 | 50 | 31 | 15
1:11:00 | 50 | 31 | 15
1:12:00 | 51 | 31 | 15
1:13:00 | 51 | 31 | 15
1:14:00 | 51 | 31 | 15
1:15:00 | 51 | 30 | 15
1:16:00 | 52 | 30 | 15
1:17:00 | 52 | 30 | 15
1:18:00 | 52 | 30 | 15
1:19:00 | 52 | 30 | 15
1:20:00 | 52 | 30 | 15
1:21:00 | 52 | 30 | 15
1:22:00 | 52 | 30 | 15
1:23:00 | 52 | 30 | 15
1:24:00 | 52 | 30 | 15
1:25:00 | 52 | 30 | 15
1:26:00 | 52 | 30 | 14
1:27:00 | 52 | 30 | 15
1:28:00 | 52 | 30 | 15
1:29:00 | 52 | 30 | 14
1:30:00 | 52 | 30 | 15
1:31:00 | 52 | 30 | 15
1:32:00 | 52 | 30 | 15
1:33:00 | 52 | 30 | 15
1:34:00 | 52 | 30 | 15
1:35:00 | 52 | 30 | 15
1:36:00 | 52 | 30 | 16
1:37:00 | 52 | 30 | 16
1:38:00 | 52 | 30 | 16
1:39:00 | 52 | 30 | 16
1:40:00 | 52 | 30 | 17
1:41:00 | 52 | 30 | 17
1:42:00 | 52 | 30 | 16
1:43:00 | 52 | 30 | 16
1:44:00 | 52 | 30 | 17
1:45:00 | 52 | 30 | 18
1:46:00 | 52 | 30 | 19
1:47:00 | 52 | 30 | 19
1:48:00 | 52 | 30 | 19
1:49:00 | 52 | 30 | 19
1:50:00 | 52 | 30 | 19
1:51:00 | 52 | 30 | 18
1:52:00 | 52 | 30 | 22
1:53:00 | 52 | 30 | 23
1:54:00 | 52 | 30 | 23
1:55:00 | 52 | 30 | 24
1:56:00 | 52 | 30 | 24
1:57:00 | 52 | 30 | 0
1:58:00 | 52 | 30 | 25
1:59:00 | 52 | 30 | 31
2:00:00 | 52 | 30 | 30
2:01:00 | 52 | 30 | 29
2:02:00 | 52 | 30 | 30
2:03:00 | 52 | 30 | 29
2:04:00 | 52 | 30 | 27
2:05:00 | 52 | 30 | 27
2:06:00 | 52 | 30 | 27
2:07:00 | 52 | 30 | 34
2:08:00 | 52 | 30 | 32
2:09:00 | 52 | 30 | 31
2:10:00 | 52 | 30 | 31
2:11:00 | 51 | 30 | 32
2:12:00 | 51 | 30 | 43
2:13:00 | 51 | 30 | 43
2:14:00 | 51 | 30 | 43
2:15:00 | 51 | 30 | 43
2:16:00 | 51 | 30 | 43
2:17:00 | 51 | 30 | 43
2:18:00 | 51 | 30 | 44
2:19:00 | 51 | 30 | 60
2:20:00 | 52 | 30 | 58
2:21:00 | 52 | 30 | 58
2:22:00 | 52 | 30 | 58
2:23:00 | 52 | 30 | 58
2:24:00 | 52 | 30 | 59
2:25:00 | 52 | 30 | 61
2:26:00 | 52 | 30 | 63
2:27:00 | 52 | 30 | 65
2:28:00 | 52 | 30 | 67
2:29:00 | 52 | 30 | 70
2:30:00 | 52 | 30 | 72
2:31:00 | 52 | 30 | 75