## Sheet1
Колонка_1 | Колонка_2 | Колонка_3 | Колонка_4
--Test Summary--
Full Path and File Name
Instrument Name | 7222 #1
Instrument Type | Consistometer
Instrument Serial Number | 113
Test Start Date | 12.08.2002
Test Start Time | 14:57:31
Test Stop Date | 13.08.2002
Test Stop Time | 9:33:33
Test Length | 18:36:02
Final Sample Time Offset | 18:36:00
Controller Schedule Name
Sampling Period | 60 seconds
Comments | MPa: atmosphere T:22(30min) tap water WCR=0.5
Information | WellID
Information | Customer | Petro-Aliance
Information | CementClass | PCT-II-50
Information | CementMfr | Suhoy Log
Information | Additives | no additives
Information | Density | 1900
Information | BHCT | 22
Information | BHST
Information | FluidLoss
Information | JobType | Standart test
Calculated Value | Thickening_Time | 11:47:00
Calculated Value | Setting Time | N/A
Initial Temperature (C) | 24 C
Final Temperature (C) | 22 C
Initial Pressure (MPa) | -0 MPa
Final Pressure (MPa) | -1 MPa
Initial Consistency (Bc) | 16 Bc
Final Consistency (Bc) | 1 Bc
--Data--
Time (HH:MM:SS) | Temperature (C) | Pressure (MPa) | Consistency (Bc)
0:00:00 | 24 | -0 | 16
0:01:00 | 24 | 0 | 17
0:02:00 | 24 | 0 | 17
0:03:00 | 24 | 0 | 17
0:04:00 | 24 | -0 | 17
0:05:00 | 24 | 0 | 17
0:06:00 | 24 | 0 | 17
0:07:00 | 24 | 0 | 17
0:08:00 | 24 | -0 | 17
0:09:00 | 24 | -0 | 17
0:10:00 | 24 | 0 | 17
0:11:00 | 24 | -0 | 17
0:12:00 | 24 | -0 | 17
0:13:00 | 24 | -0 | 17
0:14:00 | 24 | 0 | 17
0:15:00 | 24 | 0 | 17
0:16:00 | 24 | 0 | 17
0:17:00 | 24 | 0 | 17
0:18:00 | 23 | 0 | 17
0:19:00 | 23 | 0 | 17
0:20:00 | 23 | 0 | 17
0:21:00 | 23 | -0 | 17
0:22:00 | 23 | -0 | 17
0:23:00 | 23 | 0 | 17
0:24:00 | 23 | -0 | 17
0:25:00 | 23 | -0 | 17
0:26:00 | 23 | 0 | 17
0:27:00 | 23 | 0 | 17
0:28:00 | 23 | -0 | 17
0:29:00 | 23 | 0 | 17
0:30:00 | 23 | 0 | 17
0:31:00 | 23 | 0 | 17
0:32:00 | 23 | -0 | 17
0:33:00 | 23 | 0 | 17
0:34:00 | 23 | -0 | 17
0:35:00 | 23 | 0 | 17
0:36:00 | 23 | -0 | 17
0:37:00 | 23 | -0 | 17
0:38:00 | 23 | 0 | 17
0:39:00 | 23 | -0 | 17
0:40:00 | 23 | -0 | 17
0:41:00 | 23 | -0 | 17
0:42:00 | 23 | 0 | 17
0:43:00 | 23 | -0 | 17
0:44:00 | 23 | 0 | 17
0:45:00 | 23 | -0 | 17
0:46:00 | 23 | 0 | 17
0:47:00 | 23 | -0 | 17
0:48:00 | 23 | 0 | 17
0:49:00 | 23 | 0 | 17
0:50:00 | 23 | 0 | 17
0:51:00 | 23 | 0 | 17
0:52:00 | 23 | 0 | 17
0:53:00 | 23 | 0 | 17
0:54:00 | 23 | -0 | 17
0:55:00 | 23 | 0 | 17
0:56:00 | 23 | 0 | 17
0:57:00 | 22 | -0 | 18
0:58:00 | 22 | 0 | 18
0:59:00 | 22 | -0 | 18
1:00:00 | 23 | 0 | 18
1:01:00 | 22 | -0 | 18
1:02:00 | 22 | -0 | 18
1:03:00 | 22 | -0 | 18
1:04:00 | 22 | -0 | 18
1:05:00 | 23 | 0 | 18
1:06:00 | 22 | 0 | 18
1:07:00 | 22 | -0 | 18
1:08:00 | 22 | 0 | 18
1:09:00 | 22 | -0 | 18
1:10:00 | 22 | 0 | 18
1:11:00 | 23 | -0 | 18
1:12:00 | 22 | -0 | 18
1:13:00 | 22 | -0 | 18
1:14:00 | 22 | -0 | 18
1:15:00 | 23 | 0 | 18
1:16:00 | 22 | -0 | 18
1:17:00 | 22 | -0 | 18
1:18:00 | 22 | 0 | 18
1:19:00 | 22 | -0 | 18
1:20:00 | 22 | 0 | 18
1:21:00 | 22 | -0 | 18
1:22:00 | 22 | -0 | 18
1:23:00 | 22 | -0 | 18
1:24:00 | 23 | -0 | 18
1:25:00 | 23 | -0 | 18
1:26:00 | 22 | -0 | 18
1:27:00 | 23 | -0 | 18
1:28:00 | 23 | 0 | 20
1:29:00 | 22 | -0 | 20
1:30:00 | 23 | 0 | 20
1:31:00 | 22 | -0 | 20
1:32:00 | 22 | -0 | 20
1:33:00 | 22 | -0 | 20
1:34:00 | 23 | 0 | 20
1:35:00 | 23 | 0 | 20
1:36:00 | 23 | -0 | 20
1:37:00 | 23 | 0 | 20
1:38:00 | 23 | -0 | 20
1:39:00 | 23 | -0 | 20
1:40:00 | 22 | -0 | 20
1:41:00 | 22 | 0 | 20
1:42:00 | 22 | 0 | 20
1:43:00 | 23 | 0 | 20
1:44:00 | 23 | 0 | 20
1:45:00 | 23 | 0 | 20
1:46:00 | 23 | -0 | 20
1:47:00 | 23 | 0 | 20
1:48:00 | 22 | 0 | 20
1:49:00 | 22 | -0 | 20
1:50:00 | 23 | -0 | 20
1:51:00 | 23 | -0 | 20
1:52:00 | 23 | 0 | 20
1:53:00 | 22 | -0 | 22
1:54:00 | 23 | -0 | 22
1:55:00 | 23 | -0 | 22
1:56:00 | 23 | -0 | 22
1:57:00 | 22 | -0 | 23
1:58:00 | 23 | -0 | 23
1:59:00 | 23 | -0 | 23
2:00:00 | 23 | -0 | 23
2:01:00 | 23 | -0 | 23
2:02:00 | 22 | -0 | 23
2:03:00 | 23 | -0 | 23
2:04:00 | 23 | -0 | 23
2:05:00 | 23 | -0 | 23
2:06:00 | 23 | -0 | 23
2:07:00 | 23 | -0 | 23
2:08:00 | 23 | -0 | 23
2:09:00 | 23 | -0 | 23
2:10:00 | 23 | -0 | 23
2:11:00 | 23 | -0 | 23
2:12:00 | 23 | -0 | 23
2:13:00 | 23 | -0 | 23
2:14:00 | 23 | -0 | 23
2:15:00 | 23 | -0 | 23
2:16:00 | 23 | -0 | 23
2:17:00 | 23 | -0 | 23
2:18:00 | 23 | -0 | 23
2:19:00 | 23 | -0 | 23
2:20:00 | 23 | -0 | 23
2:21:00 | 23 | -0 | 23
2:22:00 | 23 | -0 | 23
2:23:00 | 23 | -0 | 23
2:24:00 | 23 | -0 | 23
2:25:00 | 23 | -0 | 23
2:26:00 | 23 | -0 | 23
2:27:00 | 23 | -0 | 23
2:28:00 | 23 | -0 | 23
2:29:00 | 23 | -0 | 23
2:30:00 | 23 | -0 | 23
2:31:00 | 23 | -0 | 24
2:32:00 | 23 | -0 | 24
2:33:00 | 23 | -0 | 24
2:34:00 | 23 | -0 | 24
2:35:00 | 23 | -0 | 24
2:36:00 | 23 | -0 | 24
2:37:00 | 23 | -0 | 23
2:38:00 | 23 | -0 | 23
2:39:00 | 23 | -0 | 23
2:40:00 | 23 | -0 | 23
2:41:00 | 23 | -0 | 23
2:42:00 | 23 | -0 | 23
2:43:00 | 23 | -0 | 23
2:44:00 | 23 | -0 | 24
2:45:00 | 23 | -0 | 24
2:46:00 | 23 | -0 | 24
2:47:00 | 23 | -0 | 23
2:48:00 | 23 | -0 | 23
2:49:00 | 23 | -0 | 23
2:50:00 | 23 | -0 | 23
2:51:00 | 23 | -0 | 24
2:52:00 | 23 | -0 | 24
2:53:00 | 23 | -0 | 24
2:54:00 | 23 | -0 | 24
2:55:00 | 23 | -0 | 24
2:56:00 | 23 | -0 | 24
2:57:00 | 23 | -0 | 24
2:58:00 | 23 | -0 | 24
2:59:00 | 23 | -0 | 24
3:00:00 | 23 | -0 | 24
3:01:00 | 23 | -0 | 24
3:02:00 | 23 | -0 | 24
3:03:00 | 23 | -0 | 24
3:04:00 | 23 | -0 | 24
3:05:00 | 23 | -0 | 24
3:06:00 | 23 | -0 | 24
3:07:00 | 23 | -0 | 25
3:08:00 | 23 | -0 | 25
3:09:00 | 23 | -0 | 25
3:10:00 | 23 | -0 | 25
3:11:00 | 23 | -0 | 25
3:12:00 | 23 | -0 | 25
3:13:00 | 23 | -0 | 25
3:14:00 | 23 | -0 | 25
3:15:00 | 23 | -0 | 25
3:16:00 | 23 | -0 | 25
3:17:00 | 23 | -0 | 25
3:18:00 | 23 | -0 | 25
3:19:00 | 23 | -0 | 25
3:20:00 | 23 | -0 | 25
3:21:00 | 23 | -0 | 25
3:22:00 | 23 | -0 | 25
3:23:00 | 23 | -0 | 25
3:24:00 | 23 | -0 | 25
3:25:00 | 23 | -0 | 25
3:26:00 | 23 | -0 | 25
3:27:00 | 23 | -0 | 25
3:28:00 | 23 | -0 | 25
3:29:00 | 23 | -0 | 25
3:30:00 | 23 | -0 | 25
3:31:00 | 23 | -0 | 25
3:32:00 | 23 | -0 | 25
3:33:00 | 23 | -0 | 25
3:34:00 | 23 | -0 | 25
3:35:00 | 23 | -0 | 25
3:36:00 | 23 | -0 | 25
3:37:00 | 23 | -0 | 25
3:38:00 | 23 | -0 | 25
3:39:00 | 23 | -0 | 25
3:40:00 | 23 | -0 | 25
3:41:00 | 23 | -0 | 25
3:42:00 | 23 | -0 | 25
3:43:00 | 23 | -0 | 25
3:44:00 | 23 | -0 | 25
3:45:00 | 23 | -0 | 25
3:46:00 | 23 | -0 | 25
3:47:00 | 23 | -0 | 26
3:48:00 | 23 | -0 | 26
3:49:00 | 23 | -0 | 26
3:50:00 | 23 | -0 | 26
3:51:00 | 23 | -0 | 26
3:52:00 | 23 | -0 | 26
3:53:00 | 23 | -0 | 26
3:54:00 | 23 | -0 | 26
3:55:00 | 23 | -0 | 26
3:56:00 | 23 | -0 | 26
3:57:00 | 23 | -0 | 26
3:58:00 | 23 | -0 | 26
3:59:00 | 23 | -0 | 26
4:00:00 | 23 | -0 | 26
4:01:00 | 23 | -0 | 26
4:02:00 | 23 | -0 | 26
4:03:00 | 23 | -0 | 26
4:04:00 | 23 | -0 | 26
4:05:00 | 23 | -0 | 26
4:06:00 | 23 | -0 | 26
4:07:00 | 23 | -0 | 26
4:08:00 | 23 | -0 | 26
4:09:00 | 23 | -0 | 27
4:10:00 | 23 | -0 | 27
4:11:00 | 23 | -0 | 27
4:12:00 | 23 | -0 | 27
4:13:00 | 23 | -0 | 27
4:14:00 | 23 | -0 | 27
4:15:00 | 23 | -0 | 27
4:16:00 | 23 | -0 | 27
4:17:00 | 23 | -0 | 27
4:18:00 | 23 | -0 | 27
4:19:00 | 23 | -0 | 27
4:20:00 | 23 | -0 | 27
4:21:00 | 23 | -0 | 27
4:22:00 | 23 | -0 | 27
4:23:00 | 23 | -0 | 27
4:24:00 | 23 | -0 | 27
4:25:00 | 23 | -0 | 27
4:26:00 | 23 | -0 | 27
4:27:00 | 23 | -0 | 27
4:28:00 | 23 | -0 | 27
4:29:00 | 23 | -0 | 27
4:30:00 | 23 | -0 | 27
4:31:00 | 23 | -0 | 27
4:32:00 | 23 | -0 | 27
4:33:00 | 23 | -0 | 27
4:34:00 | 23 | -0 | 27
4:35:00 | 23 | -0 | 27
4:36:00 | 23 | -0 | 27
4:37:00 | 23 | -0 | 27
4:38:00 | 23 | -0 | 27
4:39:00 | 23 | -0 | 27
4:40:00 | 23 | -0 | 28
4:41:00 | 23 | -0 | 28
4:42:00 | 23 | -0 | 28
4:43:00 | 23 | -0 | 28
4:44:00 | 23 | -0 | 28
4:45:00 | 23 | -0 | 28
4:46:00 | 23 | -0 | 28
4:47:00 | 23 | -0 | 28
4:48:00 | 23 | -0 | 28
4:49:00 | 23 | -0 | 28
4:50:00 | 23 | -0 | 28
4:51:00 | 23 | -0 | 28
4:52:00 | 23 | -0 | 28
4:53:00 | 23 | -0 | 28
4:54:00 | 23 | -0 | 28
4:55:00 | 23 | -0 | 29
4:56:00 | 23 | -0 | 29
4:57:00 | 23 | -0 | 29
4:58:00 | 23 | -0 | 29
4:59:00 | 23 | -0 | 29
5:00:00 | 23 | -0 | 29
5:01:00 | 23 | -0 | 29
5:02:00 | 23 | -0 | 29
5:03:00 | 23 | -0 | 29
5:04:00 | 23 | -0 | 29
5:05:00 | 23 | -0 | 29
5:06:00 | 23 | -0 | 29
5:07:00 | 23 | -0 | 29
5:08:00 | 23 | -0 | 29
5:09:00 | 23 | -0 | 30
5:10:00 | 23 | -0 | 30
5:11:00 | 23 | -0 | 30
5:12:00 | 23 | -0 | 30
5:13:00 | 23 | -0 | 30
5:14:00 | 23 | -0 | 31
5:15:00 | 23 | -0 | 31
5:16:00 | 23 | -0 | 31
5:17:00 | 23 | -0 | 31
5:18:00 | 23 | -0 | 31
5:19:00 | 23 | -0 | 31
5:20:00 | 23 | -0 | 31
5:21:00 | 23 | -0 | 31
5:22:00 | 23 | -0 | 31
5:23:00 | 23 | -0 | 31
5:24:00 | 23 | -0 | 31
5:25:00 | 23 | -0 | 31
5:26:00 | 23 | -0 | 31
5:27:00 | 23 | -0 | 31
5:28:00 | 23 | -0 | 31
5:29:00 | 23 | -0 | 31
5:30:00 | 23 | -0 | 31
5:31:00 | 23 | -0 | 31
5:32:00 | 23 | -0 | 31
5:33:00 | 23 | -0 | 31
5:34:00 | 23 | -0 | 31
5:35:00 | 23 | -0 | 31
5:36:00 | 23 | -0 | 31
5:37:00 | 23 | -0 | 32
5:38:00 | 23 | -0 | 32
5:39:00 | 23 | -0 | 33
5:40:00 | 23 | -0 | 33
5:41:00 | 23 | -0 | 34
5:42:00 | 23 | -0 | 34
5:43:00 | 23 | -0 | 35
5:44:00 | 23 | -0 | 35
5:45:00 | 23 | -0 | 35
5:46:00 | 23 | -0 | 35
5:47:00 | 23 | -0 | 34
5:48:00 | 23 | -0 | 34
5:49:00 | 23 | -0 | 34
5:50:00 | 23 | -0 | 34
5:51:00 | 23 | -0 | 34
5:52:00 | 23 | -0 | 34
5:53:00 | 23 | -0 | 34
5:54:00 | 23 | -0 | 34
5:55:00 | 23 | -0 | 34
5:56:00 | 23 | -0 | 34
5:57:00 | 23 | -0 | 34
5:58:00 | 24 | -0 | 34
5:59:00 | 23 | -0 | 34
6:00:00 | 23 | -0 | 34
6:01:00 | 24 | -0 | 34
6:02:00 | 23 | -0 | 34
6:03:00 | 23 | -0 | 35
6:04:00 | 23 | -0 | 35
6:05:00 | 23 | -0 | 35
6:06:00 | 24 | -0 | 34
6:07:00 | 23 | -0 | 34
6:08:00 | 24 | -0 | 34
6:09:00 | 24 | -0 | 34
6:10:00 | 23 | -0 | 34
6:11:00 | 24 | -0 | 34
6:12:00 | 24 | -0 | 34
6:13:00 | 24 | -0 | 34
6:14:00 | 23 | -0 | 34
6:15:00 | 24 | -0 | 34
6:16:00 | 23 | -0 | 34
6:17:00 | 24 | -0 | 34
6:18:00 | 24 | -0 | 34
6:19:00 | 24 | -0 | 34
6:20:00 | 24 | -0 | 34
6:21:00 | 24 | -0 | 34
6:22:00 | 24 | -0 | 34
6:23:00 | 24 | -0 | 34
6:24:00 | 24 | -0 | 34
6:25:00 | 24 | -0 | 34
6:26:00 | 24 | -0 | 34
6:27:00 | 23 | -0 | 34
6:28:00 | 24 | -0 | 35
6:29:00 | 24 | -0 | 34
6:30:00 | 23 | -0 | 35
6:31:00 | 24 | -0 | 35
6:32:00 | 24 | -0 | 35
6:33:00 | 24 | -0 | 35
6:34:00 | 24 | -0 | 35
6:35:00 | 24 | -0 | 35
6:36:00 | 24 | -0 | 35
6:37:00 | 24 | -0 | 35
6:38:00 | 24 | -0 | 35
6:39:00 | 24 | -0 | 35
6:40:00 | 24 | -0 | 35
6:41:00 | 24 | -0 | 35
6:42:00 | 24 | -0 | 35
6:43:00 | 24 | -0 | 35
6:44:00 | 24 | -0 | 35
6:45:00 | 24 | -0 | 35
6:46:00 | 24 | -0 | 36
6:47:00 | 24 | -0 | 36
6:48:00 | 24 | -0 | 36
6:49:00 | 24 | -0 | 36
6:50:00 | 24 | -0 | 37
6:51:00 | 24 | -0 | 37
6:52:00 | 24 | -0 | 37
6:53:00 | 24 | -0 | 37
6:54:00 | 24 | -0 | 37
6:55:00 | 24 | -0 | 37
6:56:00 | 24 | -0 | 37
6:57:00 | 24 | -0 | 37
6:58:00 | 24 | -0 | 37
6:59:00 | 24 | -0 | 38
7:00:00 | 24 | -0 | 38
7:01:00 | 24 | -0 | 38
7:02:00 | 24 | -0 | 38
7:03:00 | 24 | -0 | 38
7:04:00 | 24 | -0 | 38
7:05:00 | 24 | -0 | 38
7:06:00 | 24 | -0 | 38
7:07:00 | 24 | -0 | 38
7:08:00 | 24 | -0 | 38
7:09:00 | 24 | -0 | 38
7:10:00 | 24 | -0 | 38
7:11:00 | 24 | -0 | 38
7:12:00 | 24 | -0 | 38
7:13:00 | 24 | -0 | 38
7:14:00 | 24 | -0 | 38
7:15:00 | 24 | -0 | 38
7:16:00 | 24 | -0 | 38
7:17:00 | 24 | -0 | 38
7:18:00 | 24 | -0 | 38
7:19:00 | 24 | -0 | 38
7:20:00 | 24 | -0 | 38
7:21:00 | 24 | -0 | 38
7:22:00 | 24 | -0 | 38
7:23:00 | 24 | -0 | 38
7:24:00 | 24 | -0 | 38
7:25:00 | 24 | -0 | 38
7:26:00 | 24 | -0 | 38
7:27:00 | 24 | -0 | 38
7:28:00 | 24 | -0 | 38
7:29:00 | 24 | -0 | 38
7:30:00 | 24 | -0 | 38
7:31:00 | 24 | -0 | 38
7:32:00 | 24 | -0 | 38
7:33:00 | 24 | -0 | 38
7:34:00 | 24 | -0 | 38
7:35:00 | 24 | -0 | 38
7:36:00 | 24 | -0 | 38
7:37:00 | 24 | -0 | 38
7:38:00 | 24 | -0 | 38
7:39:00 | 24 | -0 | 38
7:40:00 | 24 | -0 | 38
7:41:00 | 24 | -0 | 38
7:42:00 | 24 | -0 | 39
7:43:00 | 24 | -0 | 39
7:44:00 | 24 | -0 | 41
7:45:00 | 24 | -0 | 40
7:46:00 | 24 | -0 | 41
7:47:00 | 24 | -0 | 41
7:48:00 | 24 | -0 | 43
7:49:00 | 24 | -0 | 43
7:50:00 | 24 | -0 | 42
7:51:00 | 24 | -0 | 43
7:52:00 | 24 | -0 | 43
7:53:00 | 24 | -0 | 43
7:54:00 | 24 | -0 | 43
7:55:00 | 24 | -0 | 43
7:56:00 | 24 | -0 | 43
7:57:00 | 24 | -0 | 42
7:58:00 | 24 | -0 | 43
7:59:00 | 24 | -0 | 43
8:00:00 | 24 | -0 | 43
8:01:00 | 24 | -0 | 43
8:02:00 | 24 | -0 | 44
8:03:00 | 24 | -0 | 44
8:04:00 | 24 | -0 | 47
8:05:00 | 24 | -0 | 45
8:06:00 | 24 | -0 | 43
8:07:00 | 24 | -0 | 43
8:08:00 | 24 | -0 | 43
8:09:00 | 24 | -0 | 43
8:10:00 | 24 | -0 | 43
8:11:00 | 24 | -0 | 45
8:12:00 | 24 | -0 | 45
8:13:00 | 24 | -0 | 45
8:14:00 | 24 | -0 | 45
8:15:00 | 24 | -0 | 45
8:16:00 | 24 | -0 | 47
8:17:00 | 24 | -0 | 45
8:18:00 | 24 | -0 | 45
8:19:00 | 24 | -0 | 45
8:20:00 | 24 | -0 | 45
8:21:00 | 24 | -0 | 45
8:22:00 | 24 | -0 | 49
8:23:00 | 24 | -0 | 48
8:24:00 | 24 | -0 | 46
8:25:00 | 24 | -0 | 48
8:26:00 | 24 | -0 | 52
8:27:00 | 24 | -0 | 50
8:28:00 | 24 | -0 | 50
8:29:00 | 24 | -0 | 49
8:30:00 | 24 | -0 | 48
8:31:00 | 24 | -0 | 48
8:32:00 | 24 | -0 | 47
8:33:00 | 24 | -0 | 50
8:34:00 | 24 | -0 | 50
8:35:00 | 24 | -0 | 49
8:36:00 | 24 | -0 | 49
8:37:00 | 24 | -0 | 48
8:38:00 | 24 | -0 | 48
8:39:00 | 24 | -0 | 46
8:40:00 | 24 | -0 | 46
8:41:00 | 24 | -0 | 46
8:42:00 | 24 | -0 | 46
8:43:00 | 24 | -0 | 47
8:44:00 | 24 | -0 | 47
8:45:00 | 24 | -0 | 47
8:46:00 | 24 | -0 | 53
8:47:00 | 24 | -0 | 50
8:48:00 | 24 | -0 | 49
8:49:00 | 24 | -0 | 49
8:50:00 | 24 | -0 | 48
8:51:00 | 24 | -0 | 48
8:52:00 | 24 | -0 | 48
8:53:00 | 24 | -0 | 48
8:54:00 | 24 | -0 | 48
8:55:00 | 24 | -0 | 47
8:56:00 | 24 | -0 | 47
8:57:00 | 24 | -0 | 50
8:58:00 | 24 | -0 | 49
8:59:00 | 24 | -0 | 48
9:00:00 | 24 | -0 | 48
9:01:00 | 24 | -0 | 48
9:02:00 | 24 | -0 | 48
9:03:00 | 24 | -0 | 48
9:04:00 | 24 | -0 | 47
9:05:00 | 24 | -0 | 47
9:06:00 | 24 | -0 | 47
9:07:00 | 24 | -0 | 47
9:08:00 | 24 | -0 | 47
9:09:00 | 24 | -0 | 47
9:10:00 | 24 | -0 | 47
9:11:00 | 24 | -0 | 48
9:12:00 | 24 | -0 | 49
9:13:00 | 24 | -0 | 48
9:14:00 | 24 | -0 | 49
9:15:00 | 24 | -0 | 49
9:16:00 | 24 | -0 | 49
9:17:00 | 24 | -0 | 48
9:18:00 | 24 | -0 | 49
9:19:00 | 24 | -0 | 49
9:20:00 | 24 | -0 | 49
9:21:00 | 24 | -0 | 49
9:22:00 | 24 | -0 | 49
9:23:00 | 24 | -0 | 49
9:24:00 | 24 | -0 | 50
9:25:00 | 24 | -0 | 50
9:26:00 | 24 | -0 | 50
9:27:00 | 24 | -0 | 50
9:28:00 | 24 | -0 | 50
9:29:00 | 24 | -0 | 50
9:30:00 | 24 | -0 | 51
9:31:00 | 24 | -0 | 51
9:32:00 | 24 | -0 | 53
9:33:00 | 24 | -0 | 51
9:34:00 | 24 | -0 | 51
9:35:00 | 24 | -0 | 51
9:36:00 | 24 | -0 | 51
9:37:00 | 24 | -0 | 51
9:38:00 | 24 | -0 | 51
9:39:00 | 24 | -0 | 53
9:40:00 | 24 | -0 | 52
9:41:00 | 24 | -0 | 52
9:42:00 | 24 | -0 | 52
9:43:00 | 24 | -0 | 52
9:44:00 | 24 | -0 | 52
9:45:00 | 24 | -0 | 52
9:46:00 | 24 | -0 | 52
9:47:00 | 24 | -0 | 52
9:48:00 | 24 | -0 | 53
9:49:00 | 24 | -0 | 57
9:50:00 | 24 | -0 | 55
9:51:00 | 24 | -0 | 54
9:52:00 | 24 | -0 | 54
9:53:00 | 24 | -0 | 55
9:54:00 | 24 | -0 | 55
9:55:00 | 24 | -0 | 55
9:56:00 | 24 | -0 | 55
9:57:00 | 24 | -0 | 55
9:58:00 | 24 | -0 | 55
9:59:00 | 24 | -0 | 56
10:00:00 | 24 | -0 | 55
10:01:00 | 24 | -0 | 55
10:02:00 | 24 | -0 | 55
10:03:00 | 24 | -0 | 55
10:04:00 | 24 | -0 | 58
10:05:00 | 24 | -0 | 57
10:06:00 | 24 | -0 | 57
10:07:00 | 24 | -0 | 56
10:08:00 | 24 | -0 | 56
10:09:00 | 24 | -0 | 56
10:10:00 | 24 | -0 | 56
10:11:00 | 24 | -0 | 56
10:12:00 | 24 | -0 | 56
10:13:00 | 24 | -0 | 56
10:14:00 | 24 | -0 | 63
10:15:00 | 24 | -0 | 57
10:16:00 | 24 | -0 | 57
10:17:00 | 24 | -0 | 57
10:18:00 | 24 | -0 | 57
10:19:00 | 24 | -0 | 57
10:20:00 | 24 | -0 | 57
10:21:00 | 24 | -0 | 57
10:22:00 | 24 | -0 | 59
10:23:00 | 24 | -0 | 61
10:24:00 | 24 | -0 | 67
10:25:00 | 24 | -0 | 62
10:26:00 | 24 | -0 | 70
10:27:00 | 24 | -0 | 69
10:28:00 | 24 | -0 | 66
10:29:00 | 24 | -0 | 65
10:30:00 | 24 | -0 | 64
10:31:00 | 24 | -0 | 63
10:32:00 | 24 | -0 | 63
10:33:00 | 24 | -0 | 63
10:34:00 | 24 | -0 | 62
10:35:00 | 24 | -0 | 62
10:36:00 | 24 | -0 | 62
10:37:00 | 24 | -0 | 62
10:38:00 | 24 | -0 | 62
10:39:00 | 24 | -0 | 63
10:40:00 | 24 | -0 | 63
10:41:00 | 24 | -0 | 63
10:42:00 | 24 | -0 | 63
10:43:00 | 24 | -0 | 63
10:44:00 | 24 | -0 | 63
10:45:00 | 24 | -0 | 63
10:46:00 | 24 | -0 | 63
10:47:00 | 24 | -0 | 63
10:48:00 | 24 | -0 | 63
10:49:00 | 24 | -0 | 64
10:50:00 | 24 | -0 | 64
10:51:00 | 24 | -0 | 64
10:52:00 | 24 | -0 | 64
10:53:00 | 24 | -0 | 64
10:54:00 | 24 | -0 | 64
10:55:00 | 24 | -0 | 72
10:56:00 | 24 | -0 | 69
10:57:00 | 24 | -0 | 74
10:58:00 | 24 | -0 | 68
10:59:00 | 24 | -0 | 67
11:00:00 | 24 | -0 | 69
11:01:00 | 24 | -0 | 68
11:02:00 | 24 | -0 | 68
11:03:00 | 24 | -0 | 67
11:04:00 | 24 | -0 | 73
11:05:00 | 24 | -0 | 67
11:06:00 | 24 | -0 | 66
11:07:00 | 24 | -0 | 66
11:08:00 | 24 | -0 | 66
11:09:00 | 24 | -0 | 66
11:10:00 | 24 | -0 | 66
11:11:00 | 24 | -0 | 66
11:12:00 | 24 | -0 | 66
11:13:00 | 24 | -0 | 66
11:14:00 | 24 | -0 | 66
11:15:00 | 24 | -0 | 71
11:16:00 | 24 | -0 | 68
11:17:00 | 24 | -0 | 67
11:18:00 | 24 | -0 | 67
11:19:00 | 24 | -0 | 67
11:20:00 | 24 | -0 | 67
11:21:00 | 24 | -0 | 67
11:22:00 | 24 | -0 | 68
11:23:00 | 24 | -0 | 68
11:24:00 | 24 | -0 | 70
11:25:00 | 24 | -0 | 70
11:26:00 | 24 | -0 | 69
11:27:00 | 24 | -0 | 68
11:28:00 | 24 | -0 | 74
11:29:00 | 24 | -0 | 69
11:30:00 | 24 | -0 | 69
11:31:00 | 24 | -0 | 73
11:32:00 | 24 | -0 | 69
11:33:00 | 24 | -0 | 69
11:34:00 | 24 | -0 | 69
11:35:00 | 24 | -0 | 69
11:36:00 | 24 | -0 | 69
11:37:00 | 24 | -0 | 69
11:38:00 | 24 | -0 | 69
11:39:00 | 24 | -0 | 70
11:40:00 | 24 | -0 | 70
11:41:00 | 24 | -0 | 70
11:42:00 | 24 | -0 | 70
11:43:00 | 24 | -0 | 70
11:44:00 | 24 | -0 | 70
11:45:00 | 24 | -0 | 70
11:46:00 | 24 | -0 | 70
11:47:00 | 24 | -0 | 70
11:48:00 | 24 | -0 | 71
11:49:00 | 24 | -0 | 72
11:50:00 | 24 | -0 | 72
11:51:00 | 24 | -0 | 73
11:52:00 | 24 | -0 | 73
11:53:00 | 24 | -0 | 74
11:54:00 | 24 | -0 | 74
11:55:00 | 24 | -0 | 83
11:56:00 | 24 | -0 | 82
11:57:00 | 24 | -0 | 82
11:58:00 | 24 | -0 | 82
11:59:00 | 24 | -0 | 82
12:00:00 | 24 | -0 | 82
12:01:00 | 24 | -0 | 82
12:02:00 | 24 | -0 | 82
12:03:00 | 24 | -0 | 82
12:04:00 | 24 | -0 | 82
12:05:00 | 24 | -0 | 82
12:06:00 | 24 | -0 | 82
12:07:00 | 24 | -0 | 82
12:08:00 | 24 | -0 | 82
12:09:00 | 24 | -0 | 82
12:10:00 | 24 | -0 | 82
12:11:00 | 24 | -0 | 82
12:12:00 | 24 | -0 | 82
12:13:00 | 24 | -0 | 82
12:14:00 | 24 | -0 | 82
12:15:00 | 24 | -0 | 82
12:16:00 | 24 | -0 | 82
12:17:00 | 24 | -0 | 82
12:18:00 | 24 | -0 | 82
12:19:00 | 24 | -0 | 82
12:20:00 | 24 | -0 | 82
12:21:00 | 24 | -0 | 82
12:22:00 | 24 | -0 | 82
12:23:00 | 24 | -0 | 82
12:24:00 | 24 | -0 | 82
12:25:00 | 24 | -0 | 82
12:26:00 | 24 | -0 | 82
12:27:00 | 24 | -0 | 82
12:28:00 | 24 | -0 | 82
12:29:00 | 24 | -0 | 82
12:30:00 | 24 | -0 | 82
12:31:00 | 24 | -0 | 82
12:32:00 | 24 | -0 | 82
12:33:00 | 24 | -0 | 82
12:34:00 | 24 | -0 | 83
12:35:00 | 24 | -0 | 83
12:36:00 | 24 | -0 | 83
12:37:00 | 24 | -0 | 83
12:38:00 | 24 | -0 | 83
12:39:00 | 24 | -0 | 83
12:40:00 | 24 | -0 | 84
12:41:00 | 24 | -0 | 84
12:42:00 | 24 | -0 | 85
12:43:00 | 24 | -0 | 84
12:44:00 | 24 | -0 | 85
12:45:00 | 24 | -0 | 85
12:46:00 | 24 | -0 | 85
12:47:00 | 24 | -0 | 85
12:48:00 | 24 | -0 | 85
12:49:00 | 24 | -0 | 88
12:50:00 | 24 | -0 | 86
12:51:00 | 24 | -0 | 86
12:52:00 | 24 | -0 | 86
12:53:00 | 24 | -0 | 86
12:54:00 | 24 | -0 | 86
12:55:00 | 24 | -0 | 86
12:56:00 | 24 | -0 | 86
12:57:00 | 24 | -0 | 87
12:58:00 | 24 | -0 | 87
12:59:00 | 24 | -0 | 87
13:00:00 | 24 | -0 | 87
13:01:00 | 24 | -0 | 87
13:02:00 | 24 | -0 | 87
13:03:00 | 24 | -0 | 87
13:04:00 | 24 | -0 | 88
13:05:00 | 24 | -0 | 88
13:06:00 | 24 | -0 | 88
13:07:00 | 24 | -0 | 88
13:08:00 | 24 | -0 | 88
13:09:00 | 24 | -0 | 88
13:10:00 | 24 | -0 | 88
13:11:00 | 24 | -0 | 88
13:12:00 | 24 | -0 | 88
13:13:00 | 24 | -0 | 88
13:14:00 | 24 | -0 | 89
13:15:00 | 24 | -0 | 89
13:16:00 | 24 | -0 | 89
13:17:00 | 24 | -0 | 89
13:18:00 | 24 | -0 | 89
13:19:00 | 24 | -0 | 90
13:20:00 | 24 | -0 | 90
13:21:00 | 24 | -0 | 90
13:22:00 | 24 | -0 | 91
13:23:00 | 24 | -0 | 91
13:24:00 | 24 | -0 | 91
13:25:00 | 24 | -0 | 91
13:26:00 | 24 | -0 | 91
13:27:00 | 24 | -0 | 92
13:28:00 | 24 | -0 | 92
13:29:00 | 24 | -0 | 92
13:30:00 | 24 | -0 | 92
13:31:00 | 24 | -0 | 94
13:32:00 | 24 | -0 | 93
13:33:00 | 24 | -0 | 93
13:34:00 | 24 | -0 | 93
13:35:00 | 24 | -0 | 93
13:36:00 | 24 | -0 | 94
13:37:00 | 24 | -0 | 94
13:38:00 | 24 | -0 | 94
13:39:00 | 24 | -0 | 94
13:40:00 | 24 | -0 | 94
13:41:00 | 24 | -0 | 94
13:42:00 | 24 | -0 | 94
13:43:00 | 24 | -0 | 94
13:44:00 | 24 | -0 | 48
13:45:00 | 24 | -0 | 48
13:46:00 | 24 | -0 | 48
13:47:00 | 24 | -0 | 48
13:48:00 | 24 | -0 | 48
13:49:00 | 24 | -0 | 48
13:50:00 | 24 | -0 | 48
13:51:00 | 24 | -0 | 48
13:52:00 | 24 | -0 | 48
13:53:00 | 24 | -0 | 48
13:54:00 | 24 | -0 | 48
13:55:00 | 24 | -0 | 48
13:56:00 | 24 | -0 | 48
13:57:00 | 24 | -0 | 48
13:58:00 | 24 | -0 | 48
13:59:00 | 24 | -0 | 48
14:00:00 | 24 | -0 | 47
14:01:00 | 24 | -0 | 48
14:02:00 | 24 | -0 | 48
14:03:00 | 24 | -0 | 47
14:04:00 | 24 | -0 | 47
14:05:00 | 24 | -0 | 47
14:06:00 | 24 | -0 | 48
14:07:00 | 24 | -0 | 47
14:08:00 | 24 | -0 | 48
14:09:00 | 24 | -0 | 48
14:10:00 | 24 | -0 | 47
14:11:00 | 24 | -0 | 48
14:12:00 | 24 | -0 | 48
14:13:00 | 24 | -0 | 47
14:14:00 | 24 | -0 | 47
14:15:00 | 23 | -0 | 48
14:16:00 | 23 | -0 | 47
14:17:00 | 23 | -0 | 47
14:18:00 | 23 | -0 | 47
14:19:00 | 23 | -0 | 48
14:20:00 | 23 | -0 | 48
14:21:00 | 23 | -0 | 47
14:22:00 | 23 | -0 | 47
14:23:00 | 23 | -0 | 47
14:24:00 | 23 | -0 | 48
14:25:00 | 23 | -0 | 47
14:26:00 | 23 | -0 | 47
14:27:00 | 23 | -0 | 48
14:28:00 | 23 | -0 | 48
14:29:00 | 23 | -0 | 48
14:30:00 | 23 | -0 | 48
14:31:00 | 23 | -0 | 48
14:32:00 | 23 | -0 | 47
14:33:00 | 23 | -0 | 48
14:34:00 | 23 | -0 | 48
14:35:00 | 23 | -0 | 48
14:36:00 | 23 | -0 | 48
14:37:00 | 23 | -0 | 48
14:38:00 | 23 | -0 | 48
14:39:00 | 23 | -0 | 48
14:40:00 | 23 | -0 | 48
14:41:00 | 23 | -0 | 48
14:42:00 | 23 | -0 | 48
14:43:00 | 23 | -0 | 48
14:44:00 | 22 | -0 | 48
14:45:00 | 22 | -0 | 48
14:46:00 | 23 | -0 | 48
14:47:00 | 22 | -0 | 48
14:48:00 | 22 | -0 | 48
14:49:00 | 22 | -0 | 48
14:50:00 | 22 | -0 | 48
14:51:00 | 22 | -0 | 48
14:52:00 | 22 | -0 | 48
14:53:00 | 22 | -0 | 48
14:54:00 | 22 | -0 | 48
14:55:00 | 22 | -0 | 48
14:56:00 | 22 | -0 | 48
14:57:00 | 22 | -0 | 48
14:58:00 | 22 | -0 | 48
14:59:00 | 22 | -0 | 48
15:00:00 | 22 | -0 | 48
15:01:00 | 22 | -0 | 48
15:02:00 | 22 | -0 | 48
15:03:00 | 22 | -0 | 48
15:04:00 | 22 | -0 | 48
15:05:00 | 22 | -0 | 48
15:06:00 | 22 | -0 | 48
15:07:00 | 22 | -0 | 48
15:08:00 | 22 | -0 | 48
15:09:00 | 22 | -0 | 48
15:10:00 | 22 | -0 | 48
15:11:00 | 22 | -0 | 48
15:12:00 | 22 | -0 | 48
15:13:00 | 22 | -0 | 48
15:14:00 | 22 | -0 | 48
15:15:00 | 22 | -0 | 48
15:16:00 | 22 | -0 | 48
15:17:00 | 22 | -0 | 48
15:18:00 | 22 | -0 | 48
15:19:00 | 22 | -0 | 48
15:20:00 | 22 | -0 | 48
15:21:00 | 22 | -0 | 48
15:22:00 | 22 | -0 | 48
15:23:00 | 22 | -0 | 48
15:24:00 | 22 | -0 | 48
15:25:00 | 22 | -0 | 48
15:26:00 | 22 | -0 | 48
15:27:00 | 22 | -0 | 48
15:28:00 | 22 | -0 | 48
15:29:00 | 22 | -0 | 48
15:30:00 | 22 | -0 | 48
15:31:00 | 22 | -0 | 48
15:32:00 | 22 | -0 | 48
15:33:00 | 22 | -0 | 48
15:34:00 | 22 | -0 | 48
15:35:00 | 22 | -0 | 48
15:36:00 | 22 | -0 | 48
15:37:00 | 22 | -0 | 48
15:38:00 | 22 | -0 | 48
15:39:00 | 22 | -0 | 48
15:40:00 | 22 | -0 | 48
15:41:00 | 22 | -0 | 48
15:42:00 | 22 | -0 | 48
15:43:00 | 22 | -0 | 48
15:44:00 | 22 | -0 | 48
15:45:00 | 22 | -0 | 48
15:46:00 | 22 | -0 | 48
15:47:00 | 22 | -0 | 48
15:48:00 | 21 | -0 | 48
15:49:00 | 21 | -0 | 48
15:50:00 | 21 | -0 | 48
15:51:00 | 21 | -0 | 48
15:52:00 | 21 | -0 | 48
15:53:00 | 21 | -0 | 48
15:54:00 | 21 | -0 | 48
15:55:00 | 21 | -0 | 48
15:56:00 | 21 | -0 | 48
15:57:00 | 21 | -0 | 48
15:58:00 | 21 | -0 | 48
15:59:00 | 21 | -0 | 48
16:00:00 | 21 | -0 | 48
16:01:00 | 21 | -0 | 48
16:02:00 | 21 | -0 | 48
16:03:00 | 21 | -0 | 48
16:04:00 | 21 | -0 | 48
16:05:00 | 21 | -0 | 48
16:06:00 | 21 | -0 | 48
16:07:00 | 21 | -0 | 48
16:08:00 | 21 | -0 | 48
16:09:00 | 21 | -0 | 48
16:10:00 | 21 | -0 | 48
16:11:00 | 21 | -0 | 48
16:12:00 | 21 | -0 | 48
16:13:00 | 21 | -0 | 48
16:14:00 | 21 | -0 | 48
16:15:00 | 21 | -0 | 48
16:16:00 | 21 | -0 | 48
16:17:00 | 21 | -0 | 48
16:18:00 | 21 | -0 | 48
16:19:00 | 21 | -0 | 48
16:20:00 | 21 | -0 | 48
16:21:00 | 21 | -0 | 48
16:22:00 | 21 | -0 | 48
16:23:00 | 21 | -0 | 48
16:24:00 | 21 | -0 | 48
16:25:00 | 21 | -0 | 48
16:26:00 | 21 | -0 | 48
16:27:00 | 21 | -0 | 48
16:28:00 | 21 | -0 | 48
16:29:00 | 21 | -0 | 48
16:30:00 | 21 | -0 | 48
16:31:00 | 21 | -0 | 48
16:32:00 | 21 | -0 | 48
16:33:00 | 21 | -0 | 48
16:34:00 | 21 | -0 | 48
16:35:00 | 21 | -0 | 48
16:36:00 | 21 | -0 | 48
16:37:00 | 21 | -0 | 48
16:38:00 | 21 | -0 | 48
16:39:00 | 21 | -0 | 48
16:40:00 | 21 | -0 | 48
16:41:00 | 22 | -0 | 48
16:42:00 | 21 | -0 | 48
16:43:00 | 21 | -0 | 48
16:44:00 | 21 | -0 | 48
16:45:00 | 21 | -0 | 48
16:46:00 | 22 | -0 | 48
16:47:00 | 22 | -0 | 48
16:48:00 | 22 | -0 | 48
16:49:00 | 22 | -0 | 48
16:50:00 | 22 | -0 | 48
16:51:00 | 22 | -0 | 48
16:52:00 | 22 | -0 | 48
16:53:00 | 22 | -0 | 48
16:54:00 | 22 | -0 | 48
16:55:00 | 22 | -0 | 48
16:56:00 | 22 | -0 | 48
16:57:00 | 22 | -0 | 48
16:58:00 | 22 | -0 | 48
16:59:00 | 22 | -0 | 48
17:00:00 | 22 | -0 | 48
17:01:00 | 22 | -0 | 48
17:02:00 | 22 | -0 | 48
17:03:00 | 22 | -0 | 48
17:04:00 | 22 | -0 | 48
17:05:00 | 22 | -0 | 48
17:06:00 | 22 | -0 | 48
17:07:00 | 22 | -0 | 48
17:08:00 | 22 | -0 | 48
17:09:00 | 22 | -0 | 48
17:10:00 | 22 | -0 | 48
17:11:00 | 22 | -0 | 48
17:12:00 | 22 | -0 | 48
17:13:00 | 22 | -0 | 48
17:14:00 | 22 | -0 | 48
17:15:00 | 22 | -0 | 48
17:16:00 | 22 | -0 | 48
17:17:00 | 22 | -0 | 48
17:18:00 | 22 | -0 | 48
17:19:00 | 22 | -0 | 48
17:20:00 | 22 | -0 | 48
17:21:00 | 22 | -0 | 48
17:22:00 | 22 | -0 | 48
17:23:00 | 22 | -0 | 48
17:24:00 | 22 | -0 | 48
17:25:00 | 22 | -0 | 48
17:26:00 | 22 | -0 | 48
17:27:00 | 22 | -0 | 48
17:28:00 | 22 | -0 | 48
17:29:00 | 22 | -0 | 48
17:30:00 | 22 | -1 | 48
17:31:00 | 22 | -1 | 47
17:32:00 | 22 | -0 | 47
17:33:00 | 22 | -1 | 47
17:34:00 | 22 | -1 | 47
17:35:00 | 22 | -0 | 47
17:36:00 | 22 | -0 | 47
17:37:00 | 22 | -0 | 47
17:38:00 | 22 | -0 | 47
17:39:00 | 22 | -0 | 47
17:40:00 | 22 | -1 | 47
17:41:00 | 22 | -1 | 47
17:42:00 | 22 | -0 | 47
17:43:00 | 22 | -0 | 47
17:44:00 | 22 | -0 | 47
17:45:00 | 22 | -0 | 47
17:46:00 | 22 | -1 | 47
17:47:00 | 22 | -1 | 47
17:48:00 | 22 | -0 | 47
17:49:00 | 22 | -1 | 47
17:50:00 | 22 | -1 | 47
17:51:00 | 22 | -0 | 47
17:52:00 | 22 | -1 | 47
17:53:00 | 22 | -0 | 47
17:54:00 | 22 | -0 | 47
17:55:00 | 22 | -1 | 47
17:56:00 | 22 | -0 | 47
17:57:00 | 22 | -0 | 47
17:58:00 | 22 | -0 | 47
17:59:00 | 22 | -0 | 47
18:00:00 | 22 | -0 | 47
18:01:00 | 22 | -1 | 47
18:02:00 | 22 | 0 | 47
18:03:00 | 22 | -1 | 48
18:04:00 | 22 | -1 | -1
18:05:00 | 21 | -1 | 1
18:06:00 | 21 | -1 | 0
18:07:00 | 21 | -1 | 0
18:08:00 | 21 | -1 | -1
18:09:00 | 21 | -1 | 1
18:10:00 | 21 | -1 | 0
18:11:00 | 21 | -1 | 1
18:12:00 | 21 | -1 | 0
18:13:00 | 21 | -1 | -2
18:14:00 | 21 | -1 | -1
18:15:00 | 21 | -1 | 1
18:16:00 | 21 | -1 | -1
18:17:00 | 21 | -1 | 1
18:18:00 | 21 | -1 | -2
18:19:00 | 21 | -1 | -0
18:20:00 | 21 | -1 | -0
18:21:00 | 21 | -1 | -0
18:22:00 | 21 | -1 | 1
18:23:00 | 21 | -1 | -1
18:24:00 | 21 | -1 | -2
18:25:00 | 21 | -1 | 1
18:26:00 | 21 | -1 | 1
18:27:00 | 22 | -1 | 0
18:28:00 | 22 | -1 | 0
18:29:00 | 22 | -1 | 1
18:30:00 | 22 | -1 | 1
18:31:00 | 22 | -1 | 1
18:32:00 | 22 | -1 | 1
18:33:00 | 22 | -1 | 1
18:34:00 | 22 | -1 | -1
18:35:00 | 22 | -1 | 0
18:36:00 | 22 | -1 | 1