## Sheet1
Колонка_1 | Колонка_2 | Колонка_3 | Колонка_4
--Test Summary--
Full Path and File Name
Instrument Name | 7222#1
Instrument Type | Model 7222 Consistometer
Instrument Serial Number | 113
Test Start Date | 19.12.2002
Test Start Time | 15:03:46
Test Stop Date | 19.12.2002
Test Stop Time | 16:59:27
Test Length | 1:55:41
Final Sample Time Offset | 1:55:40
Controller Schedule Name
Sampling Period | 20 seconds
Comments | MPa: 35.6(30min), T: 60C(30min), tap water
Information | WellID
Information | Customer | Petro-Aliance
Information | EngName | Alan Dean
Information | CementClass | G
Information | CementMfr | Dyckerhoff
Information | Additives
Information | Density | 1940
Information | BHCT | 60
Information | BHST | 70
Information | FluidLoss
Information | JobType | Research
Calculated Value | 30Bc - TT | 1:23:40
Calculated Value | 70Bc - TT | 1:46:00
Calculated Value | 100Bc - TT | 1:55:40
Initial Temperature (C) | 25 C
Final Temperature (C) | 60 C
Initial Pressure (MPa) | 1,9 MPa
Final Pressure (MPa) | 35,7 MPa
Initial Consistency (Bc) | 7 Bc
Final Consistency (Bc) | 103 Bc
--Data--
Time (HH:MM:SS) | Temperature (C) | Pressure (MPa) | Consistency (Bc)
0:00:00 | 25 | 1,9 | 7
0:00:20 | 25 | 2,3 | 8
0:00:40 | 25 | 2,8 | 8
0:01:00 | 25 | 3,0 | 8
0:01:20 | 25 | 3,3 | 9
0:01:40 | 25 | 4,1 | 8
0:02:00 | 25 | 4,4 | 9
0:02:20 | 25 | 4,8 | 11
0:02:40 | 25 | 5,2 | 10
0:03:00 | 26 | 5,6 | 9
0:03:20 | 26 | 6,1 | 9
0:03:40 | 26 | 6,6 | 11
0:04:00 | 26 | 7,0 | 10
0:04:20 | 27 | 7,5 | 11
0:04:40 | 27 | 8,1 | 12
0:05:00 | 27 | 8,1 | 10
0:05:20 | 28 | 8,7 | 11
0:05:40 | 28 | 9,1 | 11
0:06:00 | 28 | 9,6 | 10
0:06:20 | 29 | 9,5 | 13
0:06:40 | 29 | 10,1 | 11
0:07:00 | 30 | 10,5 | 10
0:07:20 | 30 | 10,9 | 10
0:07:40 | 30 | 11,4 | 10
0:08:00 | 31 | 11,8 | 14
0:08:20 | 31 | 11,8 | 12
0:08:40 | 32 | 12,2 | 11
0:09:00 | 32 | 12,6 | 10
0:09:20 | 33 | 13,0 | 10
0:09:40 | 33 | 13,5 | 10
0:10:00 | 34 | 13,8 | 10
0:10:20 | 34 | 14,1 | 10
0:10:40 | 35 | 14,5 | 9
0:11:00 | 35 | 15,0 | 9
0:11:20 | 36 | 15,4 | 9
0:11:40 | 36 | 15,7 | 10
0:12:00 | 37 | 16,0 | 11
0:12:20 | 37 | 16,3 | 11
0:12:40 | 38 | 16,7 | 10
0:13:00 | 38 | 17,1 | 10
0:13:20 | 39 | 17,5 | 10
0:13:40 | 39 | 17,8 | 10
0:14:00 | 40 | 18,2 | 10
0:14:20 | 40 | 18,5 | 10
0:14:40 | 40 | 18,9 | 11
0:15:00 | 41 | 19,2 | 14
0:15:20 | 41 | 19,6 | 11
0:15:40 | 42 | 20,0 | 11
0:16:00 | 42 | 20,2 | 11
0:16:20 | 43 | 20,6 | 12
0:16:40 | 43 | 20,9 | 11
0:17:00 | 44 | 21,3 | 11
0:17:20 | 44 | 21,6 | 11
0:17:40 | 45 | 22,0 | 11
0:18:00 | 45 | 22,3 | 11
0:18:20 | 45 | 22,6 | 13
0:18:40 | 46 | 23,0 | 16
0:19:00 | 46 | 23,3 | 10
0:19:20 | 47 | 23,7 | 14
0:19:40 | 47 | 23,9 | 11
0:20:00 | 47 | 24,3 | 12
0:20:20 | 48 | 24,9 | 12
0:20:40 | 48 | 25,2 | 12
0:21:00 | 49 | 25,6 | 23
0:21:20 | 49 | 25,9 | 19
0:21:40 | 49 | 26,1 | 14
0:22:00 | 50 | 26,5 | 15
0:22:20 | 50 | 26,9 | 13
0:22:40 | 51 | 27,3 | 13
0:23:00 | 51 | 27,9 | 13
0:23:20 | 51 | 28,2 | 12
0:23:40 | 52 | 28,5 | 15
0:24:00 | 52 | 28,9 | 14
0:24:20 | 52 | 29,3 | 12
0:24:40 | 53 | 29,6 | 13
0:25:00 | 53 | 29,9 | 13
0:25:20 | 54 | 30,4 | 12
0:25:40 | 54 | 30,6 | 11
0:26:00 | 54 | 31,0 | 11
0:26:20 | 55 | 31,4 | 11
0:26:40 | 55 | 31,9 | 17
0:27:00 | 56 | 32,2 | 15
0:27:20 | 56 | 32,6 | 14
0:27:40 | 56 | 33,0 | 12
0:28:00 | 57 | 33,3 | 11
0:28:20 | 57 | 33,7 | 11
0:28:40 | 58 | 34,0 | 11
0:29:00 | 58 | 34,6 | 12
0:29:20 | 58 | 34,9 | 15
0:29:40 | 59 | 35,2 | 13
0:30:00 | 59 | 35,6 | 16
0:30:20 | 60 | 35,9 | 13
0:30:40 | 60 | 36,1 | 12
0:31:00 | 60 | 36,3 | 13
0:31:20 | 61 | 36,4 | 14
0:31:40 | 61 | 36,4 | 13
0:32:00 | 61 | 36,4 | 17
0:32:20 | 62 | 36,5 | 15
0:32:40 | 62 | 36,4 | 13
0:33:00 | 62 | 36,4 | 13
0:33:20 | 62 | 36,3 | 13
0:33:40 | 63 | 36,3 | 13
0:34:00 | 63 | 36,2 | 11
0:34:20 | 63 | 36,1 | 11
0:34:40 | 63 | 36,0 | 11
0:35:00 | 63 | 35,9 | 11
0:35:20 | 63 | 35,8 | 11
0:35:40 | 63 | 35,7 | 11
0:36:00 | 63 | 35,6 | 11
0:36:20 | 63 | 35,7 | 14
0:36:40 | 63 | 35,6 | 12
0:37:00 | 63 | 35,8 | 12
0:37:20 | 63 | 35,6 | 12
0:37:40 | 63 | 35,8 | 14
0:38:00 | 63 | 35,6 | 13
0:38:20 | 63 | 35,5 | 13
0:38:40 | 63 | 35,7 | 12
0:39:00 | 63 | 35,6 | 13
0:39:20 | 63 | 35,6 | 14
0:39:40 | 63 | 35,6 | 13
0:40:00 | 63 | 35,7 | 15
0:40:20 | 63 | 35,6 | 14
0:40:40 | 63 | 35,5 | 15
0:41:00 | 62 | 35,7 | 14
0:41:20 | 62 | 35,7 | 15
0:41:40 | 62 | 35,6 | 14
0:42:00 | 62 | 35,6 | 15
0:42:20 | 62 | 35,7 | 14
0:42:40 | 62 | 35,7 | 15
0:43:00 | 62 | 35,6 | 17
0:43:20 | 62 | 35,6 | 16
0:43:40 | 62 | 35,6 | 17
0:44:00 | 62 | 35,5 | 16
0:44:20 | 62 | 35,7 | 22
0:44:40 | 61 | 35,6 | 23
0:45:00 | 61 | 35,7 | 18
0:45:20 | 61 | 35,6 | 21
0:45:40 | 61 | 35,6 | 20
0:46:00 | 61 | 35,7 | 18
0:46:20 | 61 | 35,7 | 20
0:46:40 | 61 | 35,8 | 20
0:47:00 | 61 | 35,7 | 20
0:47:20 | 61 | 35,7 | 20
0:47:40 | 61 | 35,8 | 22
0:48:00 | 61 | 35,7 | 19
0:48:20 | 61 | 35,7 | 19
0:48:40 | 61 | 35,7 | 22
0:49:00 | 61 | 35,7 | 22
0:49:20 | 61 | 35,6 | 21
0:49:40 | 61 | 35,7 | 21
0:50:00 | 61 | 35,6 | 21
0:50:20 | 61 | 35,7 | 21
0:50:40 | 61 | 35,7 | 24
0:51:00 | 61 | 35,7 | 19
0:51:20 | 61 | 35,7 | 19
0:51:40 | 60 | 35,6 | 18
0:52:00 | 60 | 35,7 | 19
0:52:20 | 60 | 35,7 | 17
0:52:40 | 60 | 35,7 | 17
0:53:00 | 60 | 35,6 | 16
0:53:20 | 60 | 35,6 | 20
0:53:40 | 60 | 35,7 | 20
0:54:00 | 60 | 35,8 | 20
0:54:20 | 60 | 35,7 | 22
0:54:40 | 60 | 35,7 | 26
0:55:00 | 60 | 35,7 | 32
0:55:20 | 60 | 35,8 | 23
0:55:40 | 60 | 35,8 | 27
0:56:00 | 60 | 35,8 | 16
0:56:20 | 60 | 35,8 | 15
0:56:40 | 60 | 35,8 | 18
0:57:00 | 60 | 35,7 | 21
0:57:20 | 60 | 35,8 | 19
0:57:40 | 60 | 35,8 | 27
0:58:00 | 60 | 35,8 | 19
0:58:20 | 60 | 35,8 | 19
0:58:40 | 60 | 35,9 | 19
0:59:00 | 60 | 35,9 | 17
0:59:20 | 60 | 35,8 | 17
0:59:40 | 60 | 35,8 | 21
1:00:00 | 60 | 35,9 | 19
1:00:20 | 60 | 35,8 | 19
1:00:40 | 60 | 35,8 | 20
1:01:00 | 60 | 35,8 | 19
1:01:20 | 60 | 35,8 | 19
1:01:40 | 60 | 35,9 | 19
1:02:00 | 60 | 35,8 | 19
1:02:20 | 60 | 35,8 | 21
1:02:40 | 60 | 35,8 | 19
1:03:00 | 60 | 35,8 | 22
1:03:20 | 60 | 35,9 | 20
1:03:40 | 60 | 35,8 | 21
1:04:00 | 60 | 35,8 | 20
1:04:20 | 60 | 35,8 | 20
1:04:40 | 60 | 35,8 | 20
1:05:00 | 60 | 35,8 | 22
1:05:20 | 60 | 35,7 | 21
1:05:40 | 60 | 35,8 | 21
1:06:00 | 60 | 35,7 | 20
1:06:20 | 60 | 35,7 | 21
1:06:40 | 60 | 35,8 | 21
1:07:00 | 60 | 35,7 | 20
1:07:20 | 60 | 35,8 | 20
1:07:40 | 60 | 35,7 | 19
1:08:00 | 60 | 35,7 | 20
1:08:20 | 60 | 35,6 | 21
1:08:40 | 60 | 35,7 | 20
1:09:00 | 60 | 35,6 | 20
1:09:20 | 60 | 35,6 | 19
1:09:40 | 60 | 35,5 | 20
1:10:00 | 60 | 35,5 | 19
1:10:20 | 60 | 35,6 | 21
1:10:40 | 60 | 35,8 | 21
1:11:00 | 60 | 35,7 | 21
1:11:20 | 60 | 35,6 | 22
1:11:40 | 60 | 35,6 | 23
1:12:00 | 60 | 35,6 | 25
1:12:20 | 60 | 35,6 | 23
1:12:40 | 60 | 35,5 | 22
1:13:00 | 60 | 35,6 | 20
1:13:20 | 60 | 35,5 | 22
1:13:40 | 60 | 35,8 | 21
1:14:00 | 60 | 35,8 | 21
1:14:20 | 60 | 35,7 | 22
1:14:40 | 60 | 35,6 | 22
1:15:00 | 60 | 35,6 | 23
1:15:20 | 60 | 35,6 | 21
1:15:40 | 60 | 35,5 | 22
1:16:00 | 60 | 35,6 | 22
1:16:20 | 60 | 35,5 | 22
1:16:40 | 60 | 35,8 | 21
1:17:00 | 60 | 35,7 | 21
1:17:20 | 60 | 35,7 | 21
1:17:40 | 60 | 35,6 | 23
1:18:00 | 60 | 35,6 | 22
1:18:20 | 60 | 35,5 | 21
1:18:40 | 60 | 35,6 | 21
1:19:00 | 60 | 35,7 | 21
1:19:20 | 60 | 35,8 | 22
1:19:40 | 60 | 35,7 | 26
1:20:00 | 60 | 35,7 | 26
1:20:20 | 60 | 35,7 | 24
1:20:40 | 60 | 35,6 | 23
1:21:00 | 60 | 35,5 | 22
1:21:20 | 60 | 35,6 | 22
1:21:40 | 60 | 35,6 | 23
1:22:00 | 60 | 35,8 | 28
1:22:20 | 60 | 35,8 | 40
1:22:40 | 60 | 35,7 | 28
1:23:00 | 60 | 35,8 | 22
1:23:20 | 60 | 35,7 | 33
1:23:40 | 60 | 35,7 | 41
1:24:00 | 60 | 35,7 | 34
1:24:20 | 60 | 35,7 | 24
1:24:40 | 60 | 35,6 | 31
1:25:00 | 60 | 35,6 | 26
1:25:20 | 60 | 35,6 | 25
1:25:40 | 60 | 35,5 | 25
1:26:00 | 60 | 35,7 | 28
1:26:20 | 60 | 35,6 | 27
1:26:40 | 60 | 35,6 | 26
1:27:00 | 60 | 35,5 | 28
1:27:20 | 60 | 35,5 | 36
1:27:40 | 60 | 35,5 | 35
1:28:00 | 60 | 35,7 | 37
1:28:20 | 60 | 35,7 | 33
1:28:40 | 60 | 35,7 | 32
1:29:00 | 60 | 35,6 | 38
1:29:20 | 60 | 35,6 | 32
1:29:40 | 60 | 35,5 | 34
1:30:00 | 60 | 35,7 | 35
1:30:20 | 60 | 35,6 | 35
1:30:40 | 60 | 35,6 | 35
1:31:00 | 60 | 35,7 | 35
1:31:20 | 60 | 35,6 | 36
1:31:40 | 60 | 35,6 | 37
1:32:00 | 60 | 35,7 | 41
1:32:20 | 60 | 35,7 | 40
1:32:40 | 60 | 35,7 | 40
1:33:00 | 60 | 35,6 | 40
1:33:20 | 60 | 35,5 | 42
1:33:40 | 60 | 35,7 | 40
1:34:00 | 60 | 35,7 | 42
1:34:20 | 60 | 35,6 | 43
1:34:40 | 60 | 35,5 | 44
1:35:00 | 60 | 35,5 | 43
1:35:20 | 60 | 35,7 | 45
1:35:40 | 60 | 35,6 | 47
1:36:00 | 60 | 35,6 | 49
1:36:20 | 60 | 35,7 | 50
1:36:40 | 60 | 35,7 | 50
1:37:00 | 60 | 35,7 | 51
1:37:20 | 60 | 35,5 | 52
1:37:40 | 60 | 35,5 | 53
1:38:00 | 60 | 35,7 | 55
1:38:20 | 60 | 35,6 | 55
1:38:40 | 60 | 35,6 | 56
1:39:00 | 60 | 35,8 | 57
1:39:20 | 60 | 35,6 | 59
1:39:40 | 60 | 35,6 | 59
1:40:00 | 60 | 35,5 | 60
1:40:20 | 60 | 35,5 | 60
1:40:40 | 60 | 35,7 | 60
1:41:00 | 60 | 35,8 | 60
1:41:20 | 60 | 35,6 | 61
1:41:40 | 60 | 35,5 | 62
1:42:00 | 60 | 35,8 | 63
1:42:20 | 60 | 35,6 | 64
1:42:40 | 60 | 35,5 | 65
1:43:00 | 60 | 35,8 | 67
1:43:20 | 60 | 35,7 | 67
1:43:40 | 60 | 35,7 | 68
1:44:00 | 60 | 35,6 | 68
1:44:20 | 59 | 35,6 | 68
1:44:40 | 59 | 35,7 | 69
1:45:00 | 59 | 35,7 | 69
1:45:20 | 59 | 35,7 | 69
1:45:40 | 59 | 35,7 | 70
1:46:00 | 59 | 35,7 | 71
1:46:20 | 59 | 35,8 | 71
1:46:40 | 59 | 35,8 | 72
1:47:00 | 59 | 35,7 | 73
1:47:20 | 59 | 35,7 | 77
1:47:40 | 59 | 35,7 | 80
1:48:00 | 59 | 35,7 | 80
1:48:20 | 59 | 35,6 | 81
1:48:40 | 59 | 35,7 | 82
1:49:00 | 59 | 35,6 | 84
1:49:20 | 60 | 35,6 | 84
1:49:40 | 60 | 35,7 | 85
1:50:00 | 60 | 35,6 | 86
1:50:20 | 60 | 35,6 | 87
1:50:40 | 60 | 35,5 | 87
1:51:00 | 60 | 35,5 | 88
1:51:20 | 60 | 35,6 | 88
1:51:40 | 60 | 35,5 | 89
1:52:00 | 60 | 35,8 | 90
1:52:20 | 60 | 35,7 | 91
1:52:40 | 60 | 35,7 | 92
1:53:00 | 60 | 35,7 | 92
1:53:20 | 60 | 35,6 | 92
1:53:40 | 60 | 35,7 | 94
1:54:00 | 60 | 35,6 | 96
1:54:20 | 60 | 35,6 | 96
1:54:40 | 60 | 35,5 | 98
1:55:00 | 60 | 35,6 | 98
1:55:20 | 60 | 35,8 | 99
1:55:40 | 60 | 35,7 | 103