## Sheet1
Колонка_1 | Колонка_2 | Колонка_3 | Колонка_4
--Test Summary--
Full Path and File Name
Instrument Name | 7222 #1
Instrument Type | Consistometer
Instrument Serial Number | 113
Test Start Date | 08.06.2002
Test Start Time | 1:22:07
Test Stop Date | 08.06.2002
Test Stop Time | 3:29:19
Test Length | 2:07:12
Final Sample Time Offset | 2:07:00
Controller Schedule Name
Sampling Period | 60 seconds
Comments | MPa: 35.6(28min); T: 52C(30min); tap water
Information | WellID | Standart
Information | Customer | Sovetsky
Information | CementClass | G
Information | CementMfr | Dyckerhoff
Information | Additives | no
Information | Density | 1900
Information | BHCT | 52
Information | BHST
Information | FluidLoss
Information | JobType | Standart test
Calculated Value | Thickening_Time | 1:58:00
Calculated Value | Setting Time | N/A
Initial Temperature (C) | 32 C
Final Temperature (C) | 50 C
Initial Pressure (MPa) | 1 MPa
Final Pressure (MPa) | 36 MPa
Initial Consistency (Bc) | 15 Bc
Final Consistency (Bc) | 100 Bc
--Data--
Time (HH:MM:SS) | Temperature (C) | Pressure (MPa) | Consistency (Bc)
0:00:00 | 32 | 1 | 15
0:01:00 | 32 | 3 | 15
0:02:00 | 33 | 4 | 15
0:03:00 | 33 | 5 | 15
0:04:00 | 33 | 7 | 15
0:05:00 | 34 | 8 | 15
0:06:00 | 34 | 9 | 15
0:07:00 | 35 | 10 | 15
0:08:00 | 35 | 11 | 15
0:09:00 | 36 | 13 | 15
0:10:00 | 37 | 14 | 15
0:11:00 | 37 | 15 | 15
0:12:00 | 38 | 16 | 16
0:13:00 | 39 | 18 | 16
0:14:00 | 40 | 19 | 15
0:15:00 | 41 | 20 | 15
0:16:00 | 42 | 21 | 15
0:17:00 | 42 | 23 | 15
0:18:00 | 43 | 23 | 15
0:19:00 | 44 | 25 | 15
0:20:00 | 45 | 26 | 15
0:21:00 | 45 | 27 | 15
0:22:00 | 46 | 28 | 15
0:23:00 | 47 | 30 | 16
0:24:00 | 48 | 31 | 15
0:25:00 | 48 | 32 | 16
0:26:00 | 49 | 33 | 16
0:27:00 | 50 | 34 | 16
0:28:00 | 50 | 35 | 15
0:29:00 | 51 | 36 | 15
0:30:00 | 52 | 36 | 15
0:31:00 | 52 | 36 | 15
0:32:00 | 52 | 36 | 15
0:33:00 | 53 | 36 | 15
0:34:00 | 53 | 36 | 15
0:35:00 | 53 | 36 | 15
0:36:00 | 53 | 36 | 15
0:37:00 | 53 | 36 | 15
0:38:00 | 52 | 36 | 15
0:39:00 | 52 | 36 | 15
0:40:00 | 52 | 36 | 15
0:41:00 | 51 | 36 | 15
0:42:00 | 51 | 36 | 15
0:43:00 | 51 | 36 | 15
0:44:00 | 50 | 36 | 15
0:45:00 | 50 | 36 | 15
0:46:00 | 50 | 36 | 15
0:47:00 | 50 | 36 | 15
0:48:00 | 50 | 37 | 15
0:49:00 | 50 | 37 | 15
0:50:00 | 50 | 37 | 15
0:51:00 | 50 | 36 | 15
0:52:00 | 50 | 37 | 15
0:53:00 | 50 | 37 | 15
0:54:00 | 50 | 37 | 15
0:55:00 | 50 | 37 | 15
0:56:00 | 50 | 37 | 15
0:57:00 | 51 | 37 | 15
0:58:00 | 51 | 37 | 15
0:59:00 | 51 | 37 | 15
1:00:00 | 51 | 36 | 15
1:01:00 | 51 | 36 | 15
1:02:00 | 51 | 36 | 15
1:03:00 | 51 | 36 | 15
1:04:00 | 51 | 36 | 15
1:05:00 | 51 | 36 | 15
1:06:00 | 51 | 36 | 15
1:07:00 | 51 | 36 | 15
1:08:00 | 51 | 36 | 16
1:09:00 | 51 | 36 | 17
1:10:00 | 51 | 36 | 17
1:11:00 | 50 | 36 | 17
1:12:00 | 50 | 36 | 18
1:13:00 | 50 | 36 | 18
1:14:00 | 50 | 36 | 18
1:15:00 | 50 | 36 | 18
1:16:00 | 50 | 36 | 18
1:17:00 | 50 | 36 | 18
1:18:00 | 50 | 36 | 18
1:19:00 | 51 | 36 | 18
1:20:00 | 51 | 36 | 19
1:21:00 | 51 | 36 | 19
1:22:00 | 51 | 36 | 19
1:23:00 | 51 | 36 | 19
1:24:00 | 51 | 36 | 28
1:25:00 | 51 | 36 | 29
1:26:00 | 51 | 36 | 29
1:27:00 | 51 | 36 | 30
1:28:00 | 51 | 36 | 30
1:29:00 | 51 | 36 | 31
1:30:00 | 51 | 36 | 31
1:31:00 | 51 | 36 | 35
1:32:00 | 51 | 36 | 37
1:33:00 | 51 | 36 | 38
1:34:00 | 51 | 36 | 39
1:35:00 | 51 | 36 | 41
1:36:00 | 51 | 36 | 42
1:37:00 | 51 | 36 | 43
1:38:00 | 51 | 36 | 43
1:39:00 | 51 | 36 | 44
1:40:00 | 51 | 36 | 46
1:41:00 | 51 | 36 | 47
1:42:00 | 51 | 36 | 48
1:43:00 | 51 | 36 | 50
1:44:00 | 51 | 36 | 51
1:45:00 | 51 | 36 | 53
1:46:00 | 50 | 36 | 54
1:47:00 | 51 | 36 | 55
1:48:00 | 51 | 36 | 56
1:49:00 | 51 | 36 | 58
1:50:00 | 51 | 36 | 59
1:51:00 | 51 | 36 | 61
1:52:00 | 51 | 36 | 61
1:53:00 | 51 | 36 | 63
1:54:00 | 51 | 36 | 65
1:55:00 | 51 | 36 | 68
1:56:00 | 51 | 36 | 70
1:57:00 | 51 | 36 | 72
1:58:00 | 51 | 36 | 73
1:59:00 | 51 | 36 | 76
2:00:00 | 51 | 36 | 77
2:01:00 | 51 | 36 | 82
2:02:00 | 51 | 36 | 85
2:03:00 | 51 | 36 | 88
2:04:00 | 51 | 36 | 92
2:05:00 | 50 | 36 | 94
2:06:00 | 50 | 36 | 98
2:07:00 | 50 | 36 | 100