## Sheet1
Колонка_1 | Колонка_2 | Колонка_3 | Колонка_4
--Test Summary--
Full Path and File Name
Instrument Name | 7222 #1
Instrument Type | Consistometer
Instrument Serial Number | 113
Test Start Date | 15.01.2002
Test Start Time | 22:21:55
Test Stop Date | 16.01.2002
Test Stop Time | 0:19:22
Test Length | 1:57:27
Final Sample Time Offset | 1:57:00
Controller Schedule Name
Sampling Period | 60 seconds
Comments | MPa: 35.6(28min); T: 52(28min)
Information | WellID | Standart API
Information | Customer | Kogalym
Information | CementClass | G
Information | CementMfr | Dyckerhoff
Information | Additives
Information | Density | 1900
Information | BHCT | 52
Information | BHST | 52
Information | FluidLoss
Information | JobType | Research
Calculated Value | Thickening_Time | 1:57:00
Calculated Value | Setting Time | N/A
Initial Temperature (C) | 27 C
Final Temperature (C) | 51 C
Initial Pressure (MPa) | 1 MPa
Final Pressure (MPa) | 36 MPa
Initial Consistency (Bc) | 19 Bc
Final Consistency (Bc) | 74 Bc
--Data--
Time (HH:MM:SS) | Temperature (C) | Pressure (MPa) | Consistency (Bc)
0:00:00 | 27 | 1 | 19
0:01:00 | 27 | 3 | 19
0:02:00 | 28 | 4 | 19
0:03:00 | 28 | 6 | 19
0:04:00 | 28 | 7 | 20
0:05:00 | 29 | 8 | 19
0:06:00 | 30 | 9 | 19
0:07:00 | 30 | 10 | 19
0:08:00 | 31 | 12 | 20
0:09:00 | 32 | 13 | 20
0:10:00 | 33 | 14 | 19
0:11:00 | 34 | 15 | 20
0:12:00 | 36 | 16 | 19
0:13:00 | 37 | 18 | 20
0:14:00 | 38 | 19 | 19
0:15:00 | 39 | 20 | 19
0:16:00 | 40 | 21 | 19
0:17:00 | 41 | 22 | 19
0:18:00 | 42 | 23 | 19
0:19:00 | 43 | 25 | 19
0:20:00 | 44 | 26 | 19
0:21:00 | 45 | 27 | 19
0:22:00 | 45 | 28 | 20
0:23:00 | 46 | 29 | 20
0:24:00 | 47 | 31 | 20
0:25:00 | 48 | 32 | 20
0:26:00 | 49 | 33 | 20
0:27:00 | 49 | 34 | 20
0:28:00 | 50 | 35 | 20
0:29:00 | 51 | 36 | 20
0:30:00 | 52 | 36 | 20
0:31:00 | 52 | 36 | 20
0:32:00 | 53 | 36 | 20
0:33:00 | 53 | 36 | 20
0:34:00 | 53 | 36 | 20
0:35:00 | 53 | 36 | 20
0:36:00 | 53 | 36 | 21
0:37:00 | 53 | 36 | 20
0:38:00 | 53 | 36 | 20
0:39:00 | 53 | 36 | 21
0:40:00 | 52 | 36 | 21
0:41:00 | 52 | 36 | 21
0:42:00 | 52 | 36 | 21
0:43:00 | 51 | 36 | 22
0:44:00 | 51 | 36 | 23
0:45:00 | 51 | 36 | 22
0:46:00 | 51 | 36 | 22
0:47:00 | 51 | 36 | 23
0:48:00 | 51 | 36 | 24
0:49:00 | 51 | 36 | 23
0:50:00 | 51 | 36 | 24
0:51:00 | 51 | 36 | 23
0:52:00 | 51 | 36 | 22
0:53:00 | 51 | 36 | 21
0:54:00 | 51 | 36 | 22
0:55:00 | 51 | 36 | 21
0:56:00 | 51 | 37 | 21
0:57:00 | 51 | 36 | 21
0:58:00 | 51 | 37 | 21
0:59:00 | 51 | 36 | 21
1:00:00 | 51 | 36 | 21
1:01:00 | 51 | 36 | 21
1:02:00 | 51 | 36 | 21
1:03:00 | 51 | 36 | 21
1:04:00 | 51 | 36 | 21
1:05:00 | 51 | 36 | 21
1:06:00 | 51 | 36 | 21
1:07:00 | 51 | 36 | 21
1:08:00 | 51 | 36 | 21
1:09:00 | 51 | 36 | 22
1:10:00 | 51 | 36 | 23
1:11:00 | 51 | 36 | 23
1:12:00 | 51 | 36 | 23
1:13:00 | 51 | 36 | 23
1:14:00 | 51 | 36 | 24
1:15:00 | 51 | 36 | 24
1:16:00 | 51 | 36 | 24
1:17:00 | 51 | 36 | 26
1:18:00 | 51 | 36 | 26
1:19:00 | 51 | 36 | 28
1:20:00 | 51 | 36 | 27
1:21:00 | 51 | 36 | 28
1:22:00 | 51 | 36 | 28
1:23:00 | 51 | 36 | 29
1:24:00 | 51 | 36 | 29
1:25:00 | 51 | 36 | 31
1:26:00 | 51 | 36 | 34
1:27:00 | 51 | 36 | 33
1:28:00 | 51 | 36 | 34
1:29:00 | 51 | 36 | 34
1:30:00 | 51 | 36 | 34
1:31:00 | 51 | 36 | 33
1:32:00 | 51 | 36 | 34
1:33:00 | 51 | 36 | 34
1:34:00 | 51 | 36 | 34
1:35:00 | 51 | 36 | 37
1:36:00 | 50 | 36 | 38
1:37:00 | 51 | 36 | 38
1:38:00 | 51 | 36 | 42
1:39:00 | 51 | 36 | 43
1:40:00 | 51 | 36 | 43
1:41:00 | 51 | 36 | 43
1:42:00 | 51 | 36 | 46
1:43:00 | 51 | 36 | 48
1:44:00 | 51 | 36 | 49
1:45:00 | 51 | 36 | 51
1:46:00 | 51 | 36 | 53
1:47:00 | 51 | 36 | 55
1:48:00 | 51 | 36 | 57
1:49:00 | 51 | 36 | 59
1:50:00 | 51 | 36 | 60
1:51:00 | 51 | 36 | 63
1:52:00 | 51 | 36 | 63
1:53:00 | 51 | 36 | 64
1:54:00 | 51 | 36 | 66
1:55:00 | 51 | 36 | 67
1:56:00 | 51 | 36 | 74
1:57:00 | 51 | 36 | 74