## Sheet1
Колонка_1 | Колонка_2 | Колонка_3 | Колонка_4
--Test Summary--
Full Path and File Name
Instrument Name | 7222 #1
Instrument Type | Consistometer
Instrument Serial Number | 113
Test Start Date | 12.03.2002
Test Start Time | 23:31:20
Test Stop Date | 13.03.2002
Test Stop Time | 1:32:34
Test Length | 2:01:14
Final Sample Time Offset | 2:01:00
Controller Schedule Name
Sampling Period | 60 seconds
Comments | MPa: 35.6(28min); T: 52C(28min); field water
Information | WellID
Information | Customer | Usinsk
Information | CementClass | G
Information | CementMfr | Dyckerhoff
Information | Additives
Information | Density | 1900
Information | BHCT | 52
Information | BHST | 52
Information | FluidLoss
Information | JobType | Standart test
Calculated Value | Thickening_Time | N/A
Calculated Value | Setting Time | N/A
Initial Temperature (C) | 25 C
Final Temperature (C) | 51 C
Initial Pressure (MPa) | 1 MPa
Final Pressure (MPa) | 36 MPa
Initial Consistency (Bc) | 14 Bc
Final Consistency (Bc) | 79 Bc
--Data--
Time (HH:MM:SS) | Temperature (C) | Pressure (MPa) | Consistency (Bc)
0:00:00 | 25 | 1 | 14
0:01:00 | 25 | 3 | 14
0:02:00 | 24 | 5 | 13
0:03:00 | 24 | 6 | 14
0:04:00 | 24 | 8 | 14
0:05:00 | 24 | 9 | 14
0:06:00 | 25 | 10 | 14
0:07:00 | 26 | 11 | 14
0:08:00 | 28 | 12 | 13
0:09:00 | 29 | 13 | 13
0:10:00 | 31 | 14 | 14
0:11:00 | 33 | 15 | 14
0:12:00 | 35 | 16 | 20
0:13:00 | 36 | 18 | 15
0:14:00 | 38 | 19 | 21
0:15:00 | 39 | 20 | 17
0:16:00 | 40 | 21 | 16
0:17:00 | 41 | 22 | 18
0:18:00 | 42 | 24 | 16
0:19:00 | 43 | 25 | 16
0:20:00 | 44 | 26 | 14
0:21:00 | 45 | 27 | 15
0:22:00 | 46 | 28 | 14
0:23:00 | 46 | 30 | 14
0:24:00 | 47 | 31 | 14
0:25:00 | 48 | 32 | 14
0:26:00 | 49 | 33 | 15
0:27:00 | 50 | 34 | 16
0:28:00 | 50 | 36 | 14
0:29:00 | 51 | 36 | 14
0:30:00 | 52 | 36 | 15
0:31:00 | 53 | 36 | 16
0:32:00 | 53 | 36 | 16
0:33:00 | 54 | 36 | 14
0:34:00 | 54 | 36 | 14
0:35:00 | 54 | 36 | 14
0:36:00 | 53 | 36 | 14
0:37:00 | 53 | 36 | 14
0:38:00 | 53 | 36 | 14
0:39:00 | 52 | 36 | 13
0:40:00 | 52 | 36 | 13
0:41:00 | 52 | 36 | 13
0:42:00 | 51 | 36 | 13
0:43:00 | 51 | 36 | 13
0:44:00 | 51 | 36 | 13
0:45:00 | 51 | 37 | 13
0:46:00 | 51 | 37 | 13
0:47:00 | 51 | 37 | 13
0:48:00 | 51 | 37 | 13
0:49:00 | 51 | 37 | 13
0:50:00 | 51 | 37 | 13
0:51:00 | 51 | 37 | 13
0:52:00 | 51 | 37 | 13
0:53:00 | 51 | 37 | 13
0:54:00 | 51 | 37 | 13
0:55:00 | 51 | 37 | 13
0:56:00 | 51 | 37 | 13
0:57:00 | 51 | 37 | 13
0:58:00 | 51 | 37 | 13
0:59:00 | 51 | 37 | 13
1:00:00 | 51 | 37 | 13
1:01:00 | 51 | 37 | 13
1:02:00 | 51 | 37 | 13
1:03:00 | 51 | 37 | 13
1:04:00 | 51 | 37 | 13
1:05:00 | 51 | 37 | 13
1:06:00 | 51 | 37 | 13
1:07:00 | 51 | 37 | 13
1:08:00 | 51 | 37 | 13
1:09:00 | 51 | 36 | 14
1:10:00 | 51 | 36 | 14
1:11:00 | 51 | 36 | 15
1:12:00 | 51 | 36 | 15
1:13:00 | 51 | 36 | 15
1:14:00 | 51 | 36 | 16
1:15:00 | 51 | 36 | 16
1:16:00 | 51 | 36 | 17
1:17:00 | 51 | 36 | 17
1:18:00 | 51 | 36 | 17
1:19:00 | 51 | 36 | 23
1:20:00 | 51 | 36 | 27
1:21:00 | 51 | 36 | 32
1:22:00 | 51 | 36 | 29
1:23:00 | 51 | 36 | 39
1:24:00 | 51 | 36 | 34
1:25:00 | 51 | 36 | 26
1:26:00 | 51 | 36 | 25
1:27:00 | 51 | 36 | 26
1:28:00 | 51 | 36 | 29
1:29:00 | 51 | 36 | 26
1:30:00 | 51 | 36 | 27
1:31:00 | 51 | 36 | 30
1:32:00 | 51 | 36 | 28
1:33:00 | 50 | 36 | 29
1:34:00 | 50 | 36 | 29
1:35:00 | 50 | 36 | 31
1:36:00 | 50 | 36 | 38
1:37:00 | 50 | 36 | 33
1:38:00 | 50 | 36 | 39
1:39:00 | 50 | 36 | 36
1:40:00 | 50 | 36 | 34
1:41:00 | 51 | 36 | 33
1:42:00 | 51 | 36 | 33
1:43:00 | 51 | 36 | 33
1:44:00 | 51 | 36 | 38
1:45:00 | 51 | 36 | 45
1:46:00 | 51 | 36 | 40
1:47:00 | 51 | 36 | 46
1:48:00 | 51 | 36 | 43
1:49:00 | 51 | 36 | 44
1:50:00 | 51 | 36 | 44
1:51:00 | 51 | 36 | 56
1:52:00 | 50 | 36 | 48
1:53:00 | 50 | 36 | 49
1:54:00 | 50 | 36 | 51
1:55:00 | 50 | 36 | 51
1:56:00 | 50 | 36 | 57
1:57:00 | 50 | 36 | 56
1:58:00 | 50 | 36 | 62
1:59:00 | 50 | 36 | 76
2:00:00 | 50 | 36 | 63
2:01:00 | 51 | 36 | 79