## Sheet1
Колонка_1 | Колонка_2 | Колонка_3 | Колонка_4
--Test Summary--
Full Path and File Name
Instrument Name | 7222 #1
Instrument Type | Consistometer
Instrument Serial Number | 113
Test Start Date | 26.01.2002
Test Start Time | 2:05:49
Test Stop Date | 26.01.2002
Test Stop Time | 3:41:11
Test Length | 1:35:22
Final Sample Time Offset | 1:33:00
Controller Schedule Name
Sampling Period | 60 seconds
Comments | MPa: 35.6(28min); T: 52C(28min), tap water, cement class G from Kogalym
Information | WellID
Information | Customer | Petro-Aliance
Information | CementClass | G
Information | CementMfr | Dyckerhoff
Information | Additives
Information | Density | 1900
Information | BHCT | 52
Information | BHST | 52
Information | FluidLoss
Information | JobType | Research
Calculated Value | Thickening_Time | 1:31:00
Calculated Value | Setting Time | N/A
Initial Temperature (C) | 25 C
Final Temperature (C) | 51 C
Initial Pressure (MPa) | 2 MPa
Final Pressure (MPa) | 36 MPa
Initial Consistency (Bc) | 22 Bc
Final Consistency (Bc) | 80 Bc
--Data--
Time (HH:MM:SS) | Temperature (C) | Pressure (MPa) | Consistency (Bc)
0:00:00 | 25 | 2 | 22
0:01:00 | 25 | 3 | 24
0:02:00 | 25 | 5 | 23
0:03:00 | 25 | 6 | 22
0:04:00 | 25 | 7 | 24
0:05:00 | 26 | 8 | 22
0:06:00 | 26 | 10 | 25
0:07:00 | 27 | 11 | 22
0:08:00 | 29 | 12 | 26
0:09:00 | 30 | 13 | 23
0:10:00 | 32 | 14 | 23
0:11:00 | 33 | 15 | 23
0:12:00 | 35 | 16 | 22
0:13:00 | 36 | 18 | 17
0:14:00 | 37 | 19 | 25
0:15:00 | 38 | 20 | 27
0:16:00 | 40 | 21 | 20
0:17:00 | 41 | 23 | 16
0:18:00 | 42 | 24 | 18
0:19:00 | 42 | 25 | 27
0:20:00 | 43 | 26 | 28
0:21:00 | 44 | 27 | 21
0:22:00 | 45 | 29 | 21
0:23:00 | 46 | 30 | 21
0:24:00 | 47 | 31 | 20
0:25:00 | 47 | 32 | 27
0:26:00 | 48 | 33 | 21
0:27:00 | 49 | 35 | 25
0:28:00 | 50 | 36 | 24
0:29:00 | 51 | 36 | 23
0:30:00 | 52 | 36 | 20
0:31:00 | 52 | 36 | 21
0:32:00 | 53 | 36 | 21
0:33:00 | 53 | 36 | 22
0:34:00 | 53 | 36 | 22
0:35:00 | 53 | 36 | 22
0:36:00 | 53 | 36 | 21
0:37:00 | 53 | 36 | 22
0:38:00 | 53 | 36 | 22
0:39:00 | 52 | 36 | 22
0:40:00 | 52 | 36 | 21
0:41:00 | 52 | 36 | 21
0:42:00 | 51 | 36 | 30
0:43:00 | 51 | 36 | 30
0:44:00 | 51 | 36 | 25
0:45:00 | 51 | 36 | 28
0:46:00 | 50 | 36 | 25
0:47:00 | 50 | 36 | 26
0:48:00 | 50 | 36 | 29
0:49:00 | 50 | 36 | 27
0:50:00 | 50 | 37 | 25
0:51:00 | 50 | 37 | 27
0:52:00 | 50 | 37 | 29
0:53:00 | 51 | 37 | 27
0:54:00 | 51 | 37 | 28
0:55:00 | 51 | 37 | 33
0:56:00 | 51 | 36 | 32
0:57:00 | 51 | 36 | 42
0:58:00 | 51 | 36 | 44
0:59:00 | 51 | 36 | 32
1:00:00 | 51 | 36 | 34
1:01:00 | 51 | 36 | 31
1:02:00 | 51 | 36 | 32
1:03:00 | 51 | 36 | 28
1:04:00 | 51 | 36 | 32
1:05:00 | 51 | 36 | 32
1:06:00 | 51 | 36 | 38
1:07:00 | 51 | 36 | 41
1:08:00 | 51 | 36 | 33
1:09:00 | 51 | 36 | 37
1:10:00 | 51 | 36 | 36
1:11:00 | 51 | 36 | 38
1:12:00 | 51 | 36 | 41
1:13:00 | 51 | 36 | 48
1:14:00 | 51 | 36 | 39
1:15:00 | 51 | 36 | 41
1:16:00 | 51 | 36 | 44
1:17:00 | 51 | 36 | 44
1:18:00 | 51 | 36 | 54
1:19:00 | 51 | 36 | 47
1:20:00 | 50 | 36 | 54
1:21:00 | 50 | 36 | 62
1:22:00 | 50 | 36 | 54
1:23:00 | 50 | 36 | 54
1:24:00 | 50 | 36 | 56
1:25:00 | 50 | 36 | 51
1:26:00 | 50 | 36 | 54
1:27:00 | 50 | 36 | 56
1:28:00 | 50 | 36 | 64
1:29:00 | 50 | 36 | 62
1:30:00 | 50 | 36 | 71
1:31:00 | 51 | 36 | 76
1:32:00 | 51 | 36 | 71
1:33:00 | 51 | 36 | 80