## Sheet1
Колонка_1 | Колонка_2 | Колонка_3 | Колонка_4
--Test Summary--
Full Path and File Name
Instrument Name | 7222 #1
Instrument Type | Consistometer
Instrument Serial Number | 113
Test Start Date | 16.08.2002
Test Start Time | 16:16:57
Test Stop Date | 17.08.2002
Test Stop Time | 9:08:11
Test Length | 16:51:14
Final Sample Time Offset | 16:51:00
Controller Schedule Name
Sampling Period | 60 seconds
Comments | MPa: 35(40min) T:65(40min) tap water, all dry blend
Information | WellID
Information | Customer | TNK
Information | CementClass | A
Information | CementMfr | Suhoy Log
Information | Additives | 8%PPB Gel+0.7%D-19+0.15%Lignocan
Information | Density | 1500
Information | BHCT | 65
Information | BHST | 81
Information | FluidLoss
Information | JobType | 146 mm csg lead slurry
Calculated Value | Thickening_Time | 3:56:00
Calculated Value | Setting Time | N/A
Initial Temperature (C) | 26 C
Final Temperature (C) | 28 C
Initial Pressure (MPa) | 1 MPa
Final Pressure (MPa) | 12 MPa
Initial Consistency (Bc) | 19 Bc
Final Consistency (Bc) | 83 Bc
--Data--
Time (HH:MM:SS) | Temperature (C) | Pressure (MPa) | Consistency (Bc)
0:00:00 | 26 | 1 | 19
0:01:00 | 27 | 2 | 21
0:02:00 | 27 | 3 | 19
0:03:00 | 28 | 4 | 20
0:04:00 | 28 | 5 | 20
0:05:00 | 28 | 6 | 19
0:06:00 | 29 | 7 | 19
0:07:00 | 30 | 8 | 19
0:08:00 | 31 | 9 | 18
0:09:00 | 32 | 10 | 17
0:10:00 | 33 | 11 | 17
0:11:00 | 34 | 11 | 17
0:12:00 | 35 | 12 | 15
0:13:00 | 37 | 13 | 16
0:14:00 | 39 | 14 | 17
0:15:00 | 40 | 14 | 19
0:16:00 | 42 | 15 | 16
0:17:00 | 43 | 15 | 15
0:18:00 | 44 | 17 | 19
0:19:00 | 46 | 17 | 17
0:20:00 | 47 | 18 | 20
0:21:00 | 48 | 19 | 19
0:22:00 | 48 | 20 | 18
0:23:00 | 49 | 20 | 18
0:24:00 | 50 | 21 | 20
0:25:00 | 51 | 22 | 16
0:26:00 | 51 | 23 | 17
0:27:00 | 52 | 24 | 19
0:28:00 | 53 | 25 | 19
0:29:00 | 54 | 25 | 19
0:30:00 | 55 | 26 | 21
0:31:00 | 56 | 27 | 22
0:32:00 | 56 | 29 | 30
0:33:00 | 57 | 29 | 26
0:34:00 | 58 | 30 | 30
0:35:00 | 59 | 30 | 22
0:36:00 | 60 | 31 | 30
0:37:00 | 61 | 32 | 26
0:38:00 | 62 | 33 | 27
0:39:00 | 63 | 34 | 30
0:40:00 | 64 | 34 | 25
0:41:00 | 65 | 35 | 24
0:42:00 | 66 | 35 | 27
0:43:00 | 67 | 35 | 27
0:44:00 | 68 | 35 | 25
0:45:00 | 68 | 35 | 26
0:46:00 | 69 | 35 | 24
0:47:00 | 69 | 35 | 23
0:48:00 | 69 | 35 | 23
0:49:00 | 68 | 35 | 22
0:50:00 | 68 | 35 | 21
0:51:00 | 67 | 35 | 21
0:52:00 | 66 | 35 | 21
0:53:00 | 66 | 35 | 20
0:54:00 | 65 | 35 | 20
0:55:00 | 64 | 35 | 20
0:56:00 | 64 | 35 | 20
0:57:00 | 63 | 36 | 22
0:58:00 | 63 | 36 | 23
0:59:00 | 63 | 36 | 22
1:00:00 | 62 | 36 | 23
1:01:00 | 62 | 36 | 22
1:02:00 | 63 | 36 | 22
1:03:00 | 63 | 36 | 21
1:04:00 | 63 | 36 | 21
1:05:00 | 64 | 36 | 20
1:06:00 | 64 | 36 | 20
1:07:00 | 64 | 36 | 20
1:08:00 | 65 | 36 | 20
1:09:00 | 65 | 35 | 19
1:10:00 | 65 | 35 | 20
1:11:00 | 66 | 35 | 19
1:12:00 | 66 | 35 | 19
1:13:00 | 66 | 35 | 18
1:14:00 | 66 | 35 | 17
1:15:00 | 66 | 35 | 17
1:16:00 | 66 | 35 | 17
1:17:00 | 65 | 35 | 17
1:18:00 | 65 | 35 | 17
1:19:00 | 65 | 35 | 17
1:20:00 | 65 | 35 | 17
1:21:00 | 65 | 35 | 17
1:22:00 | 65 | 35 | 17
1:23:00 | 65 | 35 | 17
1:24:00 | 65 | 35 | 17
1:25:00 | 65 | 35 | 17
1:26:00 | 65 | 35 | 17
1:27:00 | 65 | 35 | 17
1:28:00 | 65 | 35 | 17
1:29:00 | 65 | 35 | 17
1:30:00 | 65 | 36 | 17
1:31:00 | 65 | 36 | 16
1:32:00 | 65 | 36 | 16
1:33:00 | 65 | 36 | 16
1:34:00 | 65 | 36 | 16
1:35:00 | 65 | 36 | 16
1:36:00 | 65 | 36 | 16
1:37:00 | 65 | 36 | 16
1:38:00 | 65 | 36 | 15
1:39:00 | 65 | 36 | 15
1:40:00 | 65 | 36 | 15
1:41:00 | 65 | 36 | 15
1:42:00 | 65 | 36 | 15
1:43:00 | 65 | 36 | 14
1:44:00 | 65 | 36 | 15
1:45:00 | 65 | 36 | 15
1:46:00 | 65 | 36 | 15
1:47:00 | 65 | 36 | 14
1:48:00 | 65 | 36 | 15
1:49:00 | 65 | 36 | 15
1:50:00 | 65 | 36 | 15
1:51:00 | 65 | 36 | 15
1:52:00 | 65 | 36 | 14
1:53:00 | 65 | 36 | 15
1:54:00 | 65 | 36 | 15
1:55:00 | 65 | 36 | 15
1:56:00 | 65 | 36 | 15
1:57:00 | 65 | 36 | 15
1:58:00 | 65 | 36 | 15
1:59:00 | 65 | 36 | 15
2:00:00 | 65 | 36 | 15
2:01:00 | 65 | 36 | 15
2:02:00 | 65 | 36 | 15
2:03:00 | 65 | 36 | 15
2:04:00 | 65 | 36 | 15
2:05:00 | 65 | 36 | 15
2:06:00 | 65 | 36 | 15
2:07:00 | 65 | 36 | 15
2:08:00 | 65 | 36 | 15
2:09:00 | 65 | 36 | 15
2:10:00 | 65 | 36 | 15
2:11:00 | 65 | 36 | 15
2:12:00 | 65 | 36 | 15
2:13:00 | 65 | 36 | 15
2:14:00 | 65 | 36 | 15
2:15:00 | 65 | 36 | 15
2:16:00 | 65 | 36 | 15
2:17:00 | 65 | 36 | 15
2:18:00 | 65 | 36 | 15
2:19:00 | 65 | 36 | 15
2:20:00 | 65 | 36 | 15
2:21:00 | 65 | 36 | 15
2:22:00 | 65 | 36 | 15
2:23:00 | 65 | 36 | 15
2:24:00 | 65 | 36 | 16
2:25:00 | 65 | 36 | 16
2:26:00 | 65 | 36 | 16
2:27:00 | 65 | 36 | 16
2:28:00 | 65 | 36 | 16
2:29:00 | 65 | 36 | 16
2:30:00 | 65 | 36 | 16
2:31:00 | 65 | 36 | 16
2:32:00 | 65 | 36 | 16
2:33:00 | 65 | 36 | 16
2:34:00 | 65 | 36 | 16
2:35:00 | 65 | 36 | 17
2:36:00 | 65 | 36 | 17
2:37:00 | 65 | 36 | 17
2:38:00 | 65 | 36 | 17
2:39:00 | 65 | 36 | 17
2:40:00 | 65 | 36 | 17
2:41:00 | 65 | 36 | 17
2:42:00 | 65 | 36 | 17
2:43:00 | 65 | 36 | 17
2:44:00 | 65 | 36 | 17
2:45:00 | 65 | 36 | 17
2:46:00 | 65 | 36 | 17
2:47:00 | 65 | 36 | 17
2:48:00 | 65 | 36 | 17
2:49:00 | 65 | 36 | 17
2:50:00 | 65 | 36 | 17
2:51:00 | 65 | 36 | 17
2:52:00 | 65 | 36 | 17
2:53:00 | 65 | 36 | 17
2:54:00 | 65 | 36 | 17
2:55:00 | 65 | 36 | 17
2:56:00 | 65 | 36 | 17
2:57:00 | 65 | 36 | 18
2:58:00 | 65 | 36 | 18
2:59:00 | 65 | 36 | 18
3:00:00 | 65 | 36 | 18
3:01:00 | 65 | 36 | 18
3:02:00 | 65 | 36 | 18
3:03:00 | 65 | 36 | 18
3:04:00 | 65 | 36 | 18
3:05:00 | 65 | 36 | 18
3:06:00 | 65 | 36 | 18
3:07:00 | 65 | 36 | 18
3:08:00 | 65 | 36 | 19
3:09:00 | 65 | 36 | 19
3:10:00 | 65 | 36 | 18
3:11:00 | 65 | 36 | 19
3:12:00 | 65 | 36 | 19
3:13:00 | 65 | 36 | 19
3:14:00 | 65 | 36 | 19
3:15:00 | 65 | 36 | 18
3:16:00 | 65 | 36 | 19
3:17:00 | 65 | 36 | 20
3:18:00 | 65 | 36 | 20
3:19:00 | 65 | 36 | 21
3:20:00 | 65 | 36 | 21
3:21:00 | 65 | 36 | 23
3:22:00 | 65 | 36 | 24
3:23:00 | 65 | 36 | 25
3:24:00 | 65 | 36 | 25
3:25:00 | 65 | 35 | 26
3:26:00 | 65 | 36 | 27
3:27:00 | 65 | 35 | 27
3:28:00 | 65 | 36 | 28
3:29:00 | 65 | 35 | 29
3:30:00 | 65 | 35 | 29
3:31:00 | 65 | 35 | 30
3:32:00 | 65 | 35 | 31
3:33:00 | 65 | 35 | 32
3:34:00 | 65 | 35 | 33
3:35:00 | 65 | 35 | 33
3:36:00 | 65 | 35 | 35
3:37:00 | 65 | 35 | 36
3:38:00 | 65 | 35 | 37
3:39:00 | 65 | 35 | 38
3:40:00 | 65 | 35 | 40
3:41:00 | 65 | 35 | 41
3:42:00 | 65 | 35 | 44
3:43:00 | 65 | 35 | 46
3:44:00 | 65 | 35 | 48
3:45:00 | 65 | 35 | 50
3:46:00 | 65 | 35 | 53
3:47:00 | 65 | 35 | 54
3:48:00 | 65 | 35 | 57
3:49:00 | 65 | 35 | 59
3:50:00 | 65 | 35 | 61
3:51:00 | 65 | 35 | 66
3:52:00 | 65 | 35 | 68
3:53:00 | 65 | 35 | 68
3:54:00 | 65 | 35 | 69
3:55:00 | 65 | 35 | 72
3:56:00 | 65 | 35 | 73
3:57:00 | 65 | 35 | 72
3:58:00 | 65 | 35 | 75
3:59:00 | 65 | 35 | 75
4:00:00 | 65 | 35 | 77
4:01:00 | 65 | 35 | 76
4:02:00 | 65 | 35 | 76
4:03:00 | 65 | 35 | 78
4:04:00 | 65 | 35 | 78
4:05:00 | 65 | 35 | 80
4:06:00 | 65 | 35 | 81
4:07:00 | 64 | 35 | 82
4:08:00 | 64 | 35 | 85
4:09:00 | 64 | 35 | 88
4:10:00 | 64 | 35 | 90
4:11:00 | 64 | 35 | 93
4:12:00 | 65 | 35 | 95
4:13:00 | 65 | 35 | 97
4:14:00 | 65 | 35 | 97
4:15:00 | 65 | 35 | 55
4:16:00 | 65 | 35 | 55
4:17:00 | 66 | 35 | 55
4:18:00 | 66 | 35 | 56
4:19:00 | 67 | 35 | 56
4:20:00 | 67 | 35 | 57
4:21:00 | 67 | 35 | 56
4:22:00 | 68 | 35 | 56
4:23:00 | 68 | 35 | 55
4:24:00 | 68 | 35 | 56
4:25:00 | 68 | 35 | 56
4:26:00 | 69 | 35 | 57
4:27:00 | 69 | 35 | 56
4:28:00 | 69 | 35 | 56
4:29:00 | 69 | 35 | 55
4:30:00 | 69 | 35 | 57
4:31:00 | 70 | 35 | 58
4:32:00 | 70 | 35 | 58
4:33:00 | 70 | 35 | 58
4:34:00 | 70 | 35 | 58
4:35:00 | 70 | 35 | 58
4:36:00 | 70 | 35 | 58
4:37:00 | 70 | 35 | 59
4:38:00 | 70 | 35 | 58
4:39:00 | 70 | 35 | 54
4:40:00 | 71 | 35 | 56
4:41:00 | 71 | 35 | 56
4:42:00 | 71 | 35 | 56
4:43:00 | 71 | 35 | 57
4:44:00 | 71 | 35 | 56
4:45:00 | 71 | 35 | 56
4:46:00 | 71 | 35 | 57
4:47:00 | 71 | 35 | 57
4:48:00 | 71 | 35 | 57
4:49:00 | 71 | 35 | 57
4:50:00 | 70 | 35 | 57
4:51:00 | 70 | 35 | 57
4:52:00 | 70 | 35 | 57
4:53:00 | 70 | 35 | 57
4:54:00 | 70 | 35 | 57
4:55:00 | 70 | 35 | 57
4:56:00 | 70 | 35 | 57
4:57:00 | 70 | 35 | 57
4:58:00 | 70 | 35 | 57
4:59:00 | 70 | 35 | 57
5:00:00 | 70 | 35 | 57
5:01:00 | 70 | 35 | 57
5:02:00 | 69 | 35 | 57
5:03:00 | 69 | 35 | 57
5:04:00 | 69 | 35 | 57
5:05:00 | 69 | 35 | 57
5:06:00 | 69 | 35 | 57
5:07:00 | 69 | 35 | 57
5:08:00 | 69 | 35 | 57
5:09:00 | 68 | 35 | 57
5:10:00 | 68 | 35 | 57
5:11:00 | 68 | 35 | 57
5:12:00 | 68 | 35 | 57
5:13:00 | 68 | 35 | 57
5:14:00 | 68 | 35 | 57
5:15:00 | 68 | 35 | 57
5:16:00 | 67 | 35 | 57
5:17:00 | 67 | 35 | 56
5:18:00 | 67 | 35 | 57
5:19:00 | 67 | 35 | 56
5:20:00 | 67 | 35 | 56
5:21:00 | 67 | 35 | 56
5:22:00 | 67 | 35 | 56
5:23:00 | 66 | 35 | 56
5:24:00 | 66 | 35 | 56
5:25:00 | 66 | 35 | 56
5:26:00 | 66 | 35 | 56
5:27:00 | 66 | 35 | 56
5:28:00 | 66 | 35 | 56
5:29:00 | 65 | 35 | 56
5:30:00 | 65 | 35 | 57
5:31:00 | 65 | 35 | 57
5:32:00 | 65 | 35 | 57
5:33:00 | 65 | 35 | 57
5:34:00 | 65 | 35 | 57
5:35:00 | 64 | 35 | 57
5:36:00 | 64 | 35 | 57
5:37:00 | 64 | 35 | 57
5:38:00 | 64 | 35 | 57
5:39:00 | 64 | 35 | 56
5:40:00 | 64 | 35 | 56
5:41:00 | 63 | 35 | 56
5:42:00 | 63 | 35 | 56
5:43:00 | 63 | 35 | 56
5:44:00 | 63 | 35 | 56
5:45:00 | 63 | 35 | 56
5:46:00 | 63 | 35 | 56
5:47:00 | 63 | 35 | 56
5:48:00 | 62 | 35 | 56
5:49:00 | 62 | 35 | 56
5:50:00 | 62 | 35 | 56
5:51:00 | 62 | 35 | 56
5:52:00 | 62 | 35 | 56
5:53:00 | 62 | 35 | 56
5:54:00 | 61 | 35 | 56
5:55:00 | 61 | 35 | 56
5:56:00 | 61 | 35 | 56
5:57:00 | 61 | 35 | 56
5:58:00 | 61 | 35 | 56
5:59:00 | 61 | 35 | 56
6:00:00 | 61 | 35 | 56
6:01:00 | 60 | 35 | 56
6:02:00 | 60 | 35 | 56
6:03:00 | 60 | 35 | 56
6:04:00 | 60 | 35 | 56
6:05:00 | 60 | 35 | 56
6:06:00 | 60 | 35 | 56
6:07:00 | 60 | 35 | 57
6:08:00 | 59 | 35 | 57
6:09:00 | 59 | 35 | 57
6:10:00 | 59 | 35 | 57
6:11:00 | 59 | 35 | 57
6:12:00 | 59 | 35 | 57
6:13:00 | 59 | 35 | 57
6:14:00 | 59 | 35 | 57
6:15:00 | 58 | 35 | 57
6:16:00 | 58 | 35 | 57
6:17:00 | 58 | 35 | 57
6:18:00 | 58 | 35 | 57
6:19:00 | 58 | 35 | 57
6:20:00 | 58 | 35 | 57
6:21:00 | 58 | 35 | 57
6:22:00 | 58 | 35 | 57
6:23:00 | 57 | 35 | 57
6:24:00 | 57 | 35 | 57
6:25:00 | 57 | 35 | 57
6:26:00 | 57 | 35 | 57
6:27:00 | 57 | 35 | 57
6:28:00 | 57 | 35 | 57
6:29:00 | 57 | 35 | 57
6:30:00 | 57 | 35 | 57
6:31:00 | 56 | 35 | 57
6:32:00 | 56 | 35 | 57
6:33:00 | 56 | 35 | 57
6:34:00 | 56 | 35 | 57
6:35:00 | 56 | 35 | 57
6:36:00 | 56 | 35 | 57
6:37:00 | 56 | 35 | 57
6:38:00 | 56 | 35 | 57
6:39:00 | 56 | 35 | 57
6:40:00 | 55 | 35 | 57
6:41:00 | 55 | 35 | 57
6:42:00 | 55 | 35 | 57
6:43:00 | 55 | 35 | 57
6:44:00 | 55 | 35 | 57
6:45:00 | 55 | 35 | 57
6:46:00 | 55 | 35 | 57
6:47:00 | 55 | 35 | 57
6:48:00 | 54 | 35 | 57
6:49:00 | 54 | 35 | 57
6:50:00 | 54 | 35 | 57
6:51:00 | 54 | 35 | 57
6:52:00 | 54 | 35 | 57
6:53:00 | 54 | 35 | 57
6:54:00 | 54 | 35 | 57
6:55:00 | 54 | 35 | 57
6:56:00 | 54 | 35 | 57
6:57:00 | 53 | 35 | 57
6:58:00 | 53 | 35 | 57
6:59:00 | 53 | 35 | 57
7:00:00 | 53 | 35 | 57
7:01:00 | 53 | 35 | 57
7:02:00 | 53 | 35 | 57
7:03:00 | 53 | 35 | 57
7:04:00 | 53 | 35 | 57
7:05:00 | 53 | 35 | 57
7:06:00 | 53 | 35 | 57
7:07:00 | 52 | 35 | 57
7:08:00 | 52 | 35 | 57
7:09:00 | 52 | 35 | 57
7:10:00 | 52 | 35 | 57
7:11:00 | 52 | 35 | 57
7:12:00 | 52 | 35 | 57
7:13:00 | 52 | 35 | 57
7:14:00 | 52 | 35 | 57
7:15:00 | 52 | 35 | 56
7:16:00 | 51 | 35 | 56
7:17:00 | 51 | 35 | 57
7:18:00 | 51 | 35 | 57
7:19:00 | 51 | 35 | 49
7:20:00 | 51 | 35 | 49
7:21:00 | 51 | 35 | 48
7:22:00 | 51 | 35 | 51
7:23:00 | 51 | 35 | 51
7:24:00 | 51 | 35 | 51
7:25:00 | 51 | 35 | 51
7:26:00 | 50 | 35 | 51
7:27:00 | 50 | 35 | 55
7:28:00 | 50 | 35 | 55
7:29:00 | 50 | 35 | 55
7:30:00 | 50 | 35 | 55
7:31:00 | 50 | 35 | 56
7:32:00 | 50 | 35 | 56
7:33:00 | 50 | 35 | 56
7:34:00 | 50 | 35 | 56
7:35:00 | 50 | 35 | 56
7:36:00 | 50 | 35 | 56
7:37:00 | 49 | 35 | 56
7:38:00 | 49 | 35 | 56
7:39:00 | 49 | 35 | 56
7:40:00 | 49 | 35 | 56
7:41:00 | 49 | 35 | 56
7:42:00 | 49 | 35 | 56
7:43:00 | 49 | 35 | 56
7:44:00 | 49 | 35 | 56
7:45:00 | 49 | 35 | 56
7:46:00 | 49 | 35 | 56
7:47:00 | 49 | 35 | 56
7:48:00 | 49 | 35 | 56
7:49:00 | 48 | 35 | 56
7:50:00 | 48 | 35 | 56
7:51:00 | 48 | 35 | 56
7:52:00 | 48 | 35 | 56
7:53:00 | 48 | 35 | 56
7:54:00 | 48 | 35 | 56
7:55:00 | 48 | 35 | 56
7:56:00 | 48 | 35 | 56
7:57:00 | 48 | 35 | 56
7:58:00 | 48 | 35 | 52
7:59:00 | 48 | 35 | 51
8:00:00 | 47 | 35 | 51
8:01:00 | 47 | 35 | 56
8:02:00 | 47 | 35 | 56
8:03:00 | 47 | 35 | -1
8:04:00 | 47 | 35 | 28
8:05:00 | 47 | 35 | 43
8:06:00 | 47 | 35 | 19
8:07:00 | 47 | 35 | 0
8:08:00 | 47 | 35 | 29
8:09:00 | 47 | 35 | 16
8:10:00 | 47 | 35 | 13
8:11:00 | 47 | 35 | 50
8:12:00 | 47 | 35 | 49
8:13:00 | 46 | 35 | 45
8:14:00 | 46 | 35 | 49
8:15:00 | 46 | 35 | 49
8:16:00 | 46 | 35 | 53
8:17:00 | 46 | 35 | 57
8:18:00 | 46 | 35 | 57
8:19:00 | 46 | 35 | 22
8:20:00 | 46 | 35 | 35
8:21:00 | 46 | 35 | 47
8:22:00 | 46 | 35 | 50
8:23:00 | 46 | 35 | 39
8:24:00 | 46 | 35 | 49
8:25:00 | 46 | 35 | 39
8:26:00 | 45 | 35 | 35
8:27:00 | 45 | 35 | 36
8:28:00 | 45 | 35 | 55
8:29:00 | 45 | 35 | 55
8:30:00 | 45 | 35 | 56
8:31:00 | 45 | 35 | 56
8:32:00 | 45 | 35 | 56
8:33:00 | 45 | 35 | 56
8:34:00 | 45 | 35 | 56
8:35:00 | 45 | 35 | 58
8:36:00 | 45 | 35 | 58
8:37:00 | 45 | 35 | 58
8:38:00 | 45 | 35 | 58
8:39:00 | 45 | 35 | 12
8:40:00 | 44 | 35 | 17
8:41:00 | 44 | 35 | 57
8:42:00 | 44 | 35 | 57
8:43:00 | 44 | 35 | -1
8:44:00 | 44 | 35 | 2
8:45:00 | 44 | 35 | 1
8:46:00 | 44 | 35 | 2
8:47:00 | 44 | 35 | 59
8:48:00 | 44 | 35 | 59
8:49:00 | 44 | 35 | 57
8:50:00 | 44 | 35 | 58
8:51:00 | 44 | 35 | 58
8:52:00 | 44 | 35 | 58
8:53:00 | 44 | 35 | 59
8:54:00 | 44 | 35 | 59
8:55:00 | 43 | 35 | 59
8:56:00 | 43 | 35 | 58
8:57:00 | 43 | 35 | 58
8:58:00 | 43 | 35 | 58
8:59:00 | 43 | 35 | 59
9:00:00 | 43 | 35 | 59
9:01:00 | 43 | 35 | 59
9:02:00 | 43 | 35 | 58
9:03:00 | 43 | 35 | 58
9:04:00 | 43 | 35 | 58
9:05:00 | 43 | 35 | 59
9:06:00 | 43 | 35 | 59
9:07:00 | 43 | 35 | 58
9:08:00 | 43 | 35 | 59
9:09:00 | 43 | 35 | 55
9:10:00 | 42 | 35 | 54
9:11:00 | 42 | 35 | 56
9:12:00 | 42 | 35 | 52
9:13:00 | 42 | 35 | 55
9:14:00 | 42 | 35 | 56
9:15:00 | 42 | 35 | 58
9:16:00 | 42 | 35 | 59
9:17:00 | 42 | 35 | 59
9:18:00 | 42 | 35 | 59
9:19:00 | 42 | 35 | 59
9:20:00 | 42 | 35 | 59
9:21:00 | 42 | 35 | 59
9:22:00 | 42 | 35 | 57
9:23:00 | 42 | 35 | 59
9:24:00 | 42 | 35 | 59
9:25:00 | 42 | 35 | 1
9:26:00 | 42 | 35 | 1
9:27:00 | 41 | 35 | -1
9:28:00 | 41 | 35 | -1
9:29:00 | 41 | 35 | 6
9:30:00 | 41 | 35 | 53
9:31:00 | 41 | 35 | 57
9:32:00 | 41 | 35 | 58
9:33:00 | 41 | 35 | 58
9:34:00 | 41 | 35 | 58
9:35:00 | 41 | 35 | 58
9:36:00 | 41 | 35 | 58
9:37:00 | 41 | 35 | 57
9:38:00 | 41 | 35 | 53
9:39:00 | 41 | 35 | 59
9:40:00 | 41 | 35 | 59
9:41:00 | 41 | 35 | 59
9:42:00 | 41 | 35 | 59
9:43:00 | 41 | 35 | 59
9:44:00 | 41 | 35 | 58
9:45:00 | 40 | 35 | 57
9:46:00 | 40 | 35 | 57
9:47:00 | 40 | 35 | 57
9:48:00 | 40 | 35 | 57
9:49:00 | 40 | 35 | 57
9:50:00 | 40 | 35 | 58
9:51:00 | 40 | 35 | 58
9:52:00 | 40 | 35 | 58
9:53:00 | 40 | 35 | 58
9:54:00 | 40 | 35 | 58
9:55:00 | 40 | 35 | 58
9:56:00 | 40 | 35 | 58
9:57:00 | 40 | 35 | 57
9:58:00 | 40 | 35 | 57
9:59:00 | 40 | 35 | 58
10:00:00 | 40 | 35 | 58
10:01:00 | 40 | 35 | 57
10:02:00 | 40 | 35 | 57
10:03:00 | 40 | 35 | 58
10:04:00 | 39 | 35 | 58
10:05:00 | 39 | 35 | 58
10:06:00 | 39 | 35 | 58
10:07:00 | 39 | 35 | 58
10:08:00 | 39 | 35 | 58
10:09:00 | 39 | 35 | 59
10:10:00 | 39 | 35 | 59
10:11:00 | 39 | 35 | 59
10:12:00 | 39 | 35 | 59
10:13:00 | 39 | 35 | 59
10:14:00 | 39 | 35 | 59
10:15:00 | 39 | 35 | 59
10:16:00 | 39 | 35 | 59
10:17:00 | 39 | 35 | 36
10:18:00 | 39 | 35 | 38
10:19:00 | 39 | 35 | 40
10:20:00 | 39 | 35 | 41
10:21:00 | 39 | 35 | 41
10:22:00 | 39 | 35 | 41
10:23:00 | 39 | 35 | 41
10:24:00 | 39 | 35 | 31
10:25:00 | 39 | 35 | 20
10:26:00 | 38 | 35 | 19
10:27:00 | 38 | 35 | 20
10:28:00 | 38 | 35 | 20
10:29:00 | 38 | 35 | 19
10:30:00 | 38 | 35 | 13
10:31:00 | 38 | 35 | 24
10:32:00 | 38 | 35 | 20
10:33:00 | 38 | 35 | 18
10:34:00 | 38 | 35 | 20
10:35:00 | 38 | 35 | 19
10:36:00 | 38 | 35 | -1
10:37:00 | 38 | 35 | -1
10:38:00 | 38 | 35 | 1
10:39:00 | 38 | 35 | -1
10:40:00 | 38 | 35 | -1
10:41:00 | 38 | 35 | -1
10:42:00 | 38 | 35 | -1
10:43:00 | 38 | 35 | -1
10:44:00 | 38 | 35 | 0
10:45:00 | 38 | 35 | -1
10:46:00 | 38 | 35 | -1
10:47:00 | 38 | 35 | 2
10:48:00 | 37 | 35 | 1
10:49:00 | 37 | 35 | 1
10:50:00 | 37 | 35 | -1
10:51:00 | 37 | 35 | -1
10:52:00 | 37 | 35 | 24
10:53:00 | 37 | 35 | 50
10:54:00 | 37 | 35 | 54
10:55:00 | 37 | 35 | 2
10:56:00 | 37 | 35 | 19
10:57:00 | 37 | 35 | 13
10:58:00 | 37 | 35 | 8
10:59:00 | 37 | 35 | 6
11:00:00 | 37 | 35 | 1
11:01:00 | 37 | 35 | 0
11:02:00 | 37 | 35 | 1
11:03:00 | 37 | 35 | 1
11:04:00 | 37 | 35 | -1
11:05:00 | 37 | 35 | 1
11:06:00 | 37 | 35 | -2
11:07:00 | 37 | 35 | -1
11:08:00 | 37 | 35 | -0
11:09:00 | 37 | 35 | -0
11:10:00 | 37 | 35 | 37
11:11:00 | 36 | 35 | 44
11:12:00 | 37 | 35 | 35
11:13:00 | 36 | 35 | 24
11:14:00 | 37 | 35 | 46
11:15:00 | 36 | 35 | 58
11:16:00 | 36 | 35 | 52
11:17:00 | 36 | 35 | 45
11:18:00 | 36 | 35 | 37
11:19:00 | 36 | 35 | 47
11:20:00 | 36 | 35 | 50
11:21:00 | 36 | 35 | 59
11:22:00 | 36 | 35 | 59
11:23:00 | 36 | 35 | 59
11:24:00 | 36 | 35 | 59
11:25:00 | 36 | 35 | 59
11:26:00 | 36 | 35 | -1
11:27:00 | 36 | 35 | -1
11:28:00 | 36 | 35 | -0
11:29:00 | 36 | 35 | 7
11:30:00 | 36 | 35 | 1
11:31:00 | 36 | 35 | 45
11:32:00 | 36 | 35 | 26
11:33:00 | 36 | 35 | 54
11:34:00 | 36 | 35 | 60
11:35:00 | 36 | 35 | 60
11:36:00 | 36 | 35 | 60
11:37:00 | 36 | 35 | 60
11:38:00 | 36 | 35 | 60
11:39:00 | 36 | 35 | 60
11:40:00 | 35 | 35 | 60
11:41:00 | 35 | 35 | 60
11:42:00 | 35 | 35 | 59
11:43:00 | 35 | 35 | 59
11:44:00 | 35 | 35 | 59
11:45:00 | 35 | 35 | 59
11:46:00 | 35 | 35 | 60
11:47:00 | 35 | 35 | -1
11:48:00 | 35 | 35 | -1
11:49:00 | 35 | 35 | 1
11:50:00 | 35 | 35 | -1
11:51:00 | 35 | 35 | -1
11:52:00 | 35 | 35 | 4
11:53:00 | 35 | 35 | 12
11:54:00 | 35 | 35 | 4
11:55:00 | 35 | 35 | 1
11:56:00 | 35 | 35 | 10
11:57:00 | 35 | 35 | -2
11:58:00 | 35 | 35 | -1
11:59:00 | 35 | 35 | 1
12:00:00 | 35 | 35 | 15
12:01:00 | 35 | 35 | 12
12:02:00 | 35 | 35 | 10
12:03:00 | 35 | 35 | 13
12:04:00 | 35 | 35 | 37
12:05:00 | 35 | 35 | 37
12:06:00 | 35 | 35 | 59
12:07:00 | 35 | 35 | 60
12:08:00 | 35 | 35 | 60
12:09:00 | 35 | 35 | 12
12:10:00 | 35 | 35 | 6
12:11:00 | 35 | 35 | 3
12:12:00 | 34 | 35 | 9
12:13:00 | 34 | 35 | 4
12:14:00 | 34 | 35 | 4
12:15:00 | 34 | 35 | 5
12:16:00 | 34 | 35 | 3
12:17:00 | 34 | 35 | -1
12:18:00 | 34 | 35 | 2
12:19:00 | 34 | 35 | 2
12:20:00 | 34 | 35 | 3
12:21:00 | 34 | 35 | 2
12:22:00 | 34 | 35 | 1
12:23:00 | 34 | 35 | 1
12:24:00 | 34 | 35 | 1
12:25:00 | 34 | 35 | 1
12:26:00 | 34 | 35 | 57
12:27:00 | 34 | 35 | 26
12:28:00 | 34 | 35 | 47
12:29:00 | 34 | 35 | 24
12:30:00 | 34 | 35 | 54
12:31:00 | 34 | 35 | 56
12:32:00 | 34 | 35 | 58
12:33:00 | 34 | 35 | 58
12:34:00 | 34 | 35 | 59
12:35:00 | 34 | 35 | 58
12:36:00 | 34 | 35 | 57
12:37:00 | 34 | 35 | 56
12:38:00 | 34 | 35 | 40
12:39:00 | 34 | 35 | 37
12:40:00 | 34 | 35 | 39
12:41:00 | 34 | 35 | 38
12:42:00 | 34 | 35 | 39
12:43:00 | 34 | 35 | 37
12:44:00 | 34 | 35 | 37
12:45:00 | 34 | 35 | 0
12:46:00 | 33 | 35 | 2
12:47:00 | 33 | 35 | 1
12:48:00 | 33 | 35 | -1
12:49:00 | 33 | 35 | -1
12:50:00 | 33 | 35 | -1
12:51:00 | 33 | 35 | 1
12:52:00 | 33 | 35 | -1
12:53:00 | 33 | 35 | 2
12:54:00 | 33 | 35 | -0
12:55:00 | 33 | 35 | 2
12:56:00 | 33 | 35 | 1
12:57:00 | 33 | 35 | -1
12:58:00 | 33 | 35 | -1
12:59:00 | 33 | 35 | -0
13:00:00 | 33 | 35 | -1
13:01:00 | 33 | 35 | 1
13:02:00 | 33 | 35 | 2
13:03:00 | 33 | 35 | 1
13:04:00 | 33 | 35 | 2
13:05:00 | 33 | 35 | 1
13:06:00 | 33 | 35 | 1
13:07:00 | 33 | 35 | 1
13:08:00 | 33 | 35 | -1
13:09:00 | 33 | 35 | -1
13:10:00 | 33 | 35 | 1
13:11:00 | 33 | 35 | 1
13:12:00 | 33 | 35 | -1
13:13:00 | 33 | 35 | 1
13:14:00 | 33 | 35 | 0
13:15:00 | 33 | 35 | -0
13:16:00 | 33 | 35 | -1
13:17:00 | 33 | 35 | 2
13:18:00 | 33 | 35 | 1
13:19:00 | 33 | 35 | 1
13:20:00 | 33 | 35 | 1
13:21:00 | 33 | 35 | 1
13:22:00 | 33 | 35 | 0
13:23:00 | 33 | 35 | -2
13:24:00 | 32 | 35 | 1
13:25:00 | 33 | 35 | 54
13:26:00 | 32 | 35 | 58
13:27:00 | 32 | 35 | 59
13:28:00 | 32 | 35 | 59
13:29:00 | 32 | 35 | 59
13:30:00 | 32 | 35 | 59
13:31:00 | 32 | 35 | -2
13:32:00 | 32 | 35 | 9
13:33:00 | 32 | 35 | 14
13:34:00 | 32 | 35 | -1
13:35:00 | 32 | 35 | -2
13:36:00 | 32 | 35 | -1
13:37:00 | 32 | 35 | 1
13:38:00 | 32 | 35 | -1
13:39:00 | 32 | 35 | 1
13:40:00 | 32 | 35 | 1
13:41:00 | 32 | 35 | -1
13:42:00 | 32 | 35 | -1
13:43:00 | 32 | 35 | 1
13:44:00 | 32 | 35 | -2
13:45:00 | 32 | 35 | 1
13:46:00 | 32 | 35 | 1
13:47:00 | 32 | 35 | -0
13:48:00 | 32 | 35 | -2
13:49:00 | 32 | 35 | -1
13:50:00 | 32 | 35 | 1
13:51:00 | 32 | 35 | 0
13:52:00 | 32 | 35 | -2
13:53:00 | 32 | 35 | -1
13:54:00 | 32 | 35 | 19
13:55:00 | 32 | 35 | 25
13:56:00 | 32 | 35 | 23
13:57:00 | 32 | 35 | 26
13:58:00 | 32 | 35 | 27
13:59:00 | 32 | 35 | 21
14:00:00 | 32 | 35 | -1
14:01:00 | 32 | 35 | -1
14:02:00 | 32 | 35 | 1
14:03:00 | 32 | 35 | -1
14:04:00 | 32 | 35 | 0
14:05:00 | 32 | 35 | 1
14:06:00 | 32 | 35 | 0
14:07:00 | 32 | 35 | -1
14:08:00 | 32 | 35 | 1
14:09:00 | 32 | 35 | -1
14:10:00 | 31 | 35 | 1
14:11:00 | 31 | 35 | 1
14:12:00 | 31 | 35 | -1
14:13:00 | 31 | 35 | 1
14:14:00 | 31 | 35 | 1
14:15:00 | 31 | 35 | -1
14:16:00 | 31 | 35 | 1
14:17:00 | 31 | 35 | -1
14:18:00 | 31 | 35 | 1
14:19:00 | 31 | 35 | -1
14:20:00 | 31 | 35 | 1
14:21:00 | 31 | 35 | -1
14:22:00 | 31 | 35 | -1
14:23:00 | 31 | 35 | -2
14:24:00 | 31 | 35 | -1
14:25:00 | 31 | 35 | -2
14:26:00 | 31 | 35 | -2
14:27:00 | 31 | 35 | -0
14:28:00 | 31 | 35 | -1
14:29:00 | 31 | 35 | 1
14:30:00 | 31 | 35 | -1
14:31:00 | 31 | 35 | 1
14:32:00 | 31 | 35 | -1
14:33:00 | 31 | 35 | -2
14:34:00 | 31 | 35 | -2
14:35:00 | 31 | 35 | 1
14:36:00 | 31 | 35 | 1
14:37:00 | 31 | 35 | 1
14:38:00 | 31 | 35 | 1
14:39:00 | 31 | 35 | 2
14:40:00 | 31 | 35 | 1
14:41:00 | 31 | 35 | 16
14:42:00 | 31 | 35 | 27
14:43:00 | 31 | 35 | 1
14:44:00 | 31 | 35 | 1
14:45:00 | 31 | 35 | 1
14:46:00 | 31 | 35 | -1
14:47:00 | 31 | 35 | -1
14:48:00 | 31 | 35 | -2
14:49:00 | 31 | 35 | 1
14:50:00 | 31 | 35 | -1
14:51:00 | 31 | 35 | 1
14:52:00 | 31 | 35 | -1
14:53:00 | 31 | 35 | 1
14:54:00 | 31 | 35 | -2
14:55:00 | 31 | 35 | -1
14:56:00 | 31 | 35 | -1
14:57:00 | 31 | 35 | 1
14:58:00 | 31 | 35 | -1
14:59:00 | 31 | 35 | 1
15:00:00 | 31 | 35 | -2
15:01:00 | 31 | 35 | 1
15:02:00 | 31 | 35 | -1
15:03:00 | 30 | 35 | 1
15:04:00 | 30 | 35 | -1
15:05:00 | 30 | 35 | 58
15:06:00 | 30 | 35 | 59
15:07:00 | 30 | 35 | -1
15:08:00 | 30 | 35 | -1
15:09:00 | 30 | 35 | 1
15:10:00 | 30 | 35 | -2
15:11:00 | 30 | 35 | 1
15:12:00 | 30 | 35 | 1
15:13:00 | 30 | 35 | -1
15:14:00 | 30 | 35 | -0
15:15:00 | 30 | 35 | -1
15:16:00 | 30 | 35 | -1
15:17:00 | 30 | 35 | 1
15:18:00 | 30 | 35 | -1
15:19:00 | 30 | 35 | 1
15:20:00 | 30 | 35 | 1
15:21:00 | 30 | 35 | -1
15:22:00 | 30 | 35 | 1
15:23:00 | 30 | 35 | 1
15:24:00 | 30 | 35 | -1
15:25:00 | 30 | 35 | -1
15:26:00 | 30 | 35 | -0
15:27:00 | 30 | 35 | -2
15:28:00 | 30 | 35 | 1
15:29:00 | 30 | 35 | 1
15:30:00 | 30 | 35 | 1
15:31:00 | 30 | 35 | 1
15:32:00 | 30 | 35 | 1
15:33:00 | 30 | 35 | 1
15:34:00 | 30 | 35 | -0
15:35:00 | 30 | 35 | 1
15:36:00 | 30 | 35 | 1
15:37:00 | 30 | 35 | -1
15:38:00 | 30 | 35 | -2
15:39:00 | 30 | 35 | 0
15:40:00 | 30 | 35 | 1
15:41:00 | 30 | 35 | 1
15:42:00 | 30 | 35 | -1
15:43:00 | 30 | 35 | 0
15:44:00 | 30 | 35 | 1
15:45:00 | 30 | 35 | -2
15:46:00 | 30 | 35 | 0
15:47:00 | 30 | 35 | 1
15:48:00 | 30 | 35 | 1
15:49:00 | 30 | 35 | 1
15:50:00 | 30 | 35 | 0
15:51:00 | 30 | 35 | -2
15:52:00 | 30 | 35 | 1
15:53:00 | 30 | 35 | 1
15:54:00 | 30 | 35 | 0
15:55:00 | 30 | 35 | -2
15:56:00 | 30 | 35 | -1
15:57:00 | 30 | 35 | -1
15:58:00 | 30 | 35 | 1
15:59:00 | 30 | 35 | -1
16:00:00 | 30 | 35 | -1
16:01:00 | 30 | 35 | 1
16:02:00 | 30 | 35 | 0
16:03:00 | 30 | 35 | 0
16:04:00 | 30 | 35 | -1
16:05:00 | 30 | 35 | -1
16:06:00 | 30 | 35 | -1
16:07:00 | 30 | 35 | 1
16:08:00 | 29 | 35 | 1
16:09:00 | 29 | 35 | -1
16:10:00 | 29 | 35 | 0
16:11:00 | 29 | 35 | -1
16:12:00 | 29 | 35 | 1
16:13:00 | 29 | 35 | -1
16:14:00 | 29 | 35 | 1
16:15:00 | 29 | 35 | 4
16:16:00 | 29 | 35 | 5
16:17:00 | 29 | 35 | 5
16:18:00 | 29 | 35 | 4
16:19:00 | 29 | 35 | 2
16:20:00 | 29 | 35 | 4
16:21:00 | 29 | 35 | 2
16:22:00 | 29 | 35 | 1
16:23:00 | 29 | 35 | 2
16:24:00 | 29 | 35 | 1
16:25:00 | 29 | 35 | -2
16:26:00 | 29 | 35 | 1
16:27:00 | 29 | 35 | -1
16:28:00 | 29 | 35 | 1
16:29:00 | 29 | 35 | -1
16:30:00 | 29 | 35 | 1
16:31:00 | 29 | 35 | -1
16:32:00 | 29 | 35 | 1
16:33:00 | 29 | 35 | -2
16:34:00 | 29 | 35 | -2
16:35:00 | 29 | 35 | -2
16:36:00 | 29 | 35 | -1
16:37:00 | 29 | 35 | -1
16:38:00 | 29 | 35 | -0
16:39:00 | 29 | 34 | -3
16:40:00 | 29 | 26 | 67
16:41:00 | 29 | 20 | 80
16:42:00 | 29 | 15 | 70
16:43:00 | 29 | 11 | 69
16:44:00 | 28 | 8 | 67
16:45:00 | 28 | 7 | 67
16:46:00 | 28 | 7 | 67
16:47:00 | 28 | 8 | 64
16:48:00 | 28 | 9 | 75
16:49:00 | 28 | 10 | 82
16:50:00 | 28 | 11 | 75
16:51:00 | 28 | 12 | 83