## Sheet1
Колонка_1 | Колонка_2 | Колонка_3 | Колонка_4
--Test Summary--
Full Path and File Name
Instrument Name | 7222 #1
Instrument Type | Consistometer
Instrument Serial Number | 113
Test Start Date | 17.08.2002
Test Start Time | 17:05:42
Test Stop Date | 18.08.2002
Test Stop Time | 10:53:57
Test Length | 17:48:15
Final Sample Time Offset | 17:48:00
Controller Schedule Name
Sampling Period | 60 seconds
Comments | MPa: 35(40min) T:65(40min) tap water, all dry blend
Information | WellID
Information | Customer | TNK
Information | CementClass | G
Information | CementMfr | Dyckerhoff
Information | Additives | 1.2%TDF-1+1%TA-1
Information | Density | 1900
Information | BHCT | 65
Information | BHST | 81
Information | FluidLoss
Information | JobType | 146 mm csg tail slurry
Calculated Value | Thickening_Time | 2:37:00
Calculated Value | Setting Time | N/A
Initial Temperature (C) | 26 C
Final Temperature (C) | 26 C
Initial Pressure (MPa) | 2 MPa
Final Pressure (MPa) | 8 MPa
Initial Consistency (Bc) | 9 Bc
Final Consistency (Bc) | 55 Bc
--Data--
Time (HH:MM:SS) | Temperature (C) | Pressure (MPa) | Consistency (Bc)
0:00:00 | 26 | 2 | 9
0:01:00 | 26 | 3 | 9
0:02:00 | 26 | 3 | 9
0:03:00 | 27 | 4 | 9
0:04:00 | 27 | 6 | 9
0:05:00 | 28 | 7 | 9
0:06:00 | 28 | 8 | 10
0:07:00 | 29 | 9 | 10
0:08:00 | 30 | 9 | 10
0:09:00 | 32 | 10 | 10
0:10:00 | 33 | 11 | 10
0:11:00 | 35 | 12 | 10
0:12:00 | 36 | 12 | 10
0:13:00 | 38 | 13 | 9
0:14:00 | 39 | 14 | 10
0:15:00 | 41 | 14 | 10
0:16:00 | 42 | 15 | 9
0:17:00 | 44 | 16 | 10
0:18:00 | 45 | 17 | 10
0:19:00 | 46 | 17 | 10
0:20:00 | 47 | 18 | 10
0:21:00 | 48 | 19 | 10
0:22:00 | 48 | 20 | 10
0:23:00 | 49 | 21 | 10
0:24:00 | 50 | 22 | 10
0:25:00 | 51 | 23 | 10
0:26:00 | 51 | 24 | 10
0:27:00 | 52 | 24 | 10
0:28:00 | 53 | 25 | 10
0:29:00 | 54 | 26 | 10
0:30:00 | 55 | 27 | 10
0:31:00 | 56 | 28 | 10
0:32:00 | 57 | 29 | 10
0:33:00 | 58 | 30 | 10
0:34:00 | 59 | 30 | 10
0:35:00 | 60 | 31 | 10
0:36:00 | 61 | 32 | 10
0:37:00 | 62 | 33 | 10
0:38:00 | 63 | 33 | 10
0:39:00 | 64 | 34 | 10
0:40:00 | 65 | 35 | 10
0:41:00 | 66 | 35 | 10
0:42:00 | 67 | 35 | 9
0:43:00 | 68 | 35 | 9
0:44:00 | 68 | 35 | 9
0:45:00 | 69 | 35 | 9
0:46:00 | 69 | 35 | 10
0:47:00 | 69 | 35 | 10
0:48:00 | 69 | 35 | 10
0:49:00 | 68 | 35 | 10
0:50:00 | 67 | 35 | 10
0:51:00 | 67 | 35 | 9
0:52:00 | 66 | 35 | 10
0:53:00 | 65 | 35 | 10
0:54:00 | 64 | 35 | 10
0:55:00 | 64 | 35 | 10
0:56:00 | 63 | 36 | 10
0:57:00 | 62 | 36 | 10
0:58:00 | 62 | 36 | 10
0:59:00 | 62 | 36 | 10
1:00:00 | 62 | 36 | 10
1:01:00 | 62 | 36 | 10
1:02:00 | 63 | 36 | 10
1:03:00 | 63 | 35 | 10
1:04:00 | 64 | 36 | 10
1:05:00 | 64 | 36 | 10
1:06:00 | 65 | 36 | 10
1:07:00 | 65 | 35 | 10
1:08:00 | 66 | 35 | 10
1:09:00 | 66 | 35 | 10
1:10:00 | 66 | 35 | 10
1:11:00 | 66 | 35 | 10
1:12:00 | 66 | 35 | 10
1:13:00 | 66 | 35 | 10
1:14:00 | 66 | 35 | 10
1:15:00 | 66 | 35 | 10
1:16:00 | 66 | 35 | 10
1:17:00 | 65 | 35 | 10
1:18:00 | 65 | 35 | 10
1:19:00 | 65 | 35 | 10
1:20:00 | 65 | 35 | 10
1:21:00 | 64 | 36 | 10
1:22:00 | 64 | 36 | 10
1:23:00 | 64 | 36 | 10
1:24:00 | 64 | 36 | 10
1:25:00 | 64 | 36 | 10
1:26:00 | 64 | 36 | 10
1:27:00 | 64 | 36 | 11
1:28:00 | 65 | 36 | 11
1:29:00 | 65 | 36 | 11
1:30:00 | 65 | 36 | 10
1:31:00 | 65 | 36 | 10
1:32:00 | 65 | 36 | 10
1:33:00 | 65 | 36 | 10
1:34:00 | 65 | 35 | 11
1:35:00 | 65 | 35 | 11
1:36:00 | 65 | 35 | 11
1:37:00 | 65 | 35 | 11
1:38:00 | 65 | 35 | 11
1:39:00 | 65 | 35 | 11
1:40:00 | 65 | 35 | 11
1:41:00 | 65 | 35 | 11
1:42:00 | 65 | 35 | 11
1:43:00 | 65 | 35 | 11
1:44:00 | 65 | 35 | 11
1:45:00 | 65 | 35 | 11
1:46:00 | 65 | 35 | 11
1:47:00 | 65 | 35 | 12
1:48:00 | 65 | 35 | 12
1:49:00 | 65 | 36 | 12
1:50:00 | 65 | 36 | 13
1:51:00 | 65 | 36 | 14
1:52:00 | 65 | 36 | 14
1:53:00 | 65 | 36 | 14
1:54:00 | 65 | 36 | 14
1:55:00 | 65 | 35 | 14
1:56:00 | 65 | 35 | 15
1:57:00 | 65 | 35 | 15
1:58:00 | 65 | 35 | 16
1:59:00 | 65 | 35 | 18
2:00:00 | 65 | 35 | 18
2:01:00 | 65 | 35 | 19
2:02:00 | 65 | 35 | 21
2:03:00 | 65 | 35 | 21
2:04:00 | 65 | 35 | 21
2:05:00 | 65 | 35 | 22
2:06:00 | 65 | 35 | 21
2:07:00 | 65 | 35 | 24
2:08:00 | 65 | 35 | 24
2:09:00 | 65 | 35 | 25
2:10:00 | 65 | 35 | 29
2:11:00 | 65 | 35 | 36
2:12:00 | 65 | 35 | 34
2:13:00 | 65 | 35 | 39
2:14:00 | 65 | 35 | 33
2:15:00 | 65 | 35 | 34
2:16:00 | 65 | 35 | 36
2:17:00 | 65 | 35 | 36
2:18:00 | 65 | 35 | 37
2:19:00 | 65 | 35 | 39
2:20:00 | 65 | 35 | 42
2:21:00 | 65 | 35 | 44
2:22:00 | 64 | 35 | 45
2:23:00 | 64 | 35 | 46
2:24:00 | 64 | 35 | 47
2:25:00 | 64 | 35 | 48
2:26:00 | 64 | 35 | 56
2:27:00 | 64 | 35 | 55
2:28:00 | 64 | 35 | 57
2:29:00 | 64 | 35 | 68
2:30:00 | 65 | 35 | 59
2:31:00 | 65 | 35 | 68
2:32:00 | 65 | 35 | 67
2:33:00 | 65 | 35 | 69
2:34:00 | 65 | 35 | 68
2:35:00 | 65 | 35 | 69
2:36:00 | 65 | 35 | 72
2:37:00 | 65 | 35 | 74
2:38:00 | 65 | 35 | 79
2:39:00 | 65 | 35 | 83
2:40:00 | 65 | 35 | 80
2:41:00 | 65 | 35 | 80
2:42:00 | 64 | 35 | 84
2:43:00 | 64 | 35 | 92
2:44:00 | 64 | 35 | 66
2:45:00 | 64 | 35 | 50
2:46:00 | 64 | 35 | 50
2:47:00 | 65 | 35 | 51
2:48:00 | 65 | 35 | 50
2:49:00 | 66 | 35 | 52
2:50:00 | 66 | 35 | 50
2:51:00 | 66 | 35 | 52
2:52:00 | 66 | 35 | 52
2:53:00 | 67 | 35 | 51
2:54:00 | 67 | 35 | 51
2:55:00 | 67 | 35 | 48
2:56:00 | 67 | 35 | 50
2:57:00 | 67 | 35 | 50
2:58:00 | 68 | 35 | 51
2:59:00 | 68 | 35 | 50
3:00:00 | 68 | 35 | 51
3:01:00 | 68 | 35 | 50
3:02:00 | 68 | 35 | 49
3:03:00 | 68 | 35 | 50
3:04:00 | 68 | 35 | 50
3:05:00 | 68 | 35 | 51
3:06:00 | 68 | 35 | 51
3:07:00 | 68 | 35 | 51
3:08:00 | 68 | 35 | 50
3:09:00 | 68 | 35 | 50
3:10:00 | 68 | 35 | 49
3:11:00 | 68 | 35 | 50
3:12:00 | 68 | 35 | 50
3:13:00 | 68 | 35 | 49
3:14:00 | 68 | 35 | 50
3:15:00 | 68 | 35 | 51
3:16:00 | 68 | 35 | 51
3:17:00 | 68 | 35 | 52
3:18:00 | 68 | 35 | 52
3:19:00 | 68 | 35 | 52
3:20:00 | 68 | 35 | 52
3:21:00 | 68 | 35 | 52
3:22:00 | 68 | 35 | 52
3:23:00 | 67 | 35 | 52
3:24:00 | 67 | 35 | 52
3:25:00 | 67 | 35 | 53
3:26:00 | 67 | 35 | 52
3:27:00 | 67 | 35 | 52
3:28:00 | 67 | 35 | 52
3:29:00 | 67 | 35 | 52
3:30:00 | 67 | 35 | 52
3:31:00 | 67 | 35 | 52
3:32:00 | 66 | 35 | 52
3:33:00 | 66 | 35 | 52
3:34:00 | 66 | 35 | 52
3:35:00 | 66 | 35 | 52
3:36:00 | 66 | 35 | 52
3:37:00 | 66 | 35 | 52
3:38:00 | 66 | 35 | 52
3:39:00 | 66 | 35 | 52
3:40:00 | 65 | 35 | 52
3:41:00 | 65 | 35 | 52
3:42:00 | 65 | 35 | 52
3:43:00 | 65 | 35 | 52
3:44:00 | 65 | 35 | 52
3:45:00 | 65 | 35 | 52
3:46:00 | 65 | 35 | 52
3:47:00 | 64 | 35 | 52
3:48:00 | 64 | 35 | 52
3:49:00 | 64 | 35 | 52
3:50:00 | 64 | 35 | 52
3:51:00 | 64 | 35 | 52
3:52:00 | 64 | 35 | 52
3:53:00 | 63 | 35 | 52
3:54:00 | 63 | 35 | 52
3:55:00 | 63 | 35 | 52
3:56:00 | 63 | 35 | 52
3:57:00 | 63 | 35 | 52
3:58:00 | 63 | 35 | 52
3:59:00 | 62 | 35 | 52
4:00:00 | 62 | 35 | 52
4:01:00 | 62 | 35 | 52
4:02:00 | 62 | 35 | 51
4:03:00 | 62 | 35 | 51
4:04:00 | 62 | 35 | 51
4:05:00 | 62 | 35 | 49
4:06:00 | 61 | 35 | 50
4:07:00 | 61 | 35 | 50
4:08:00 | 61 | 35 | 50
4:09:00 | 61 | 35 | 50
4:10:00 | 61 | 35 | 51
4:11:00 | 61 | 35 | 51
4:12:00 | 61 | 35 | 51
4:13:00 | 60 | 35 | 52
4:14:00 | 60 | 35 | 52
4:15:00 | 60 | 35 | 52
4:16:00 | 60 | 35 | 52
4:17:00 | 60 | 35 | 51
4:18:00 | 60 | 35 | 51
4:19:00 | 59 | 35 | 51
4:20:00 | 59 | 35 | 51
4:21:00 | 59 | 35 | 51
4:22:00 | 59 | 35 | 51
4:23:00 | 59 | 35 | 51
4:24:00 | 59 | 35 | 51
4:25:00 | 59 | 35 | 51
4:26:00 | 58 | 35 | 51
4:27:00 | 58 | 35 | 51
4:28:00 | 58 | 35 | 51
4:29:00 | 58 | 35 | 51
4:30:00 | 58 | 35 | 51
4:31:00 | 58 | 35 | 51
4:32:00 | 58 | 35 | 51
4:33:00 | 58 | 35 | 51
4:34:00 | 57 | 35 | 50
4:35:00 | 57 | 35 | 51
4:36:00 | 57 | 35 | 51
4:37:00 | 57 | 35 | 51
4:38:00 | 57 | 35 | 51
4:39:00 | 57 | 35 | 52
4:40:00 | 57 | 35 | 52
4:41:00 | 56 | 35 | 52
4:42:00 | 56 | 35 | 52
4:43:00 | 56 | 35 | 52
4:44:00 | 56 | 35 | 52
4:45:00 | 56 | 35 | 52
4:46:00 | 56 | 35 | 52
4:47:00 | 56 | 35 | 52
4:48:00 | 56 | 35 | 52
4:49:00 | 55 | 35 | 52
4:50:00 | 55 | 35 | 52
4:51:00 | 55 | 35 | 52
4:52:00 | 55 | 35 | 52
4:53:00 | 55 | 35 | 52
4:54:00 | 55 | 35 | 52
4:55:00 | 55 | 35 | 52
4:56:00 | 55 | 35 | 52
4:57:00 | 54 | 35 | 52
4:58:00 | 54 | 35 | 52
4:59:00 | 54 | 35 | 52
5:00:00 | 54 | 35 | 52
5:01:00 | 54 | 35 | 52
5:02:00 | 54 | 35 | 52
5:03:00 | 54 | 35 | 52
5:04:00 | 54 | 35 | 52
5:05:00 | 53 | 35 | 52
5:06:00 | 53 | 35 | 52
5:07:00 | 53 | 35 | 52
5:08:00 | 53 | 35 | 52
5:09:00 | 53 | 35 | 53
5:10:00 | 53 | 35 | 53
5:11:00 | 53 | 35 | 53
5:12:00 | 53 | 35 | 53
5:13:00 | 53 | 35 | 53
5:14:00 | 52 | 35 | 53
5:15:00 | 52 | 35 | 53
5:16:00 | 52 | 35 | 53
5:17:00 | 52 | 35 | 53
5:18:00 | 52 | 35 | 53
5:19:00 | 52 | 35 | 53
5:20:00 | 52 | 35 | 53
5:21:00 | 52 | 35 | 53
5:22:00 | 52 | 35 | 53
5:23:00 | 51 | 35 | 53
5:24:00 | 51 | 35 | 53
5:25:00 | 51 | 35 | 53
5:26:00 | 51 | 35 | 53
5:27:00 | 51 | 35 | 53
5:28:00 | 51 | 35 | 53
5:29:00 | 51 | 35 | 53
5:30:00 | 51 | 35 | 53
5:31:00 | 51 | 35 | 53
5:32:00 | 51 | 35 | 53
5:33:00 | 50 | 35 | 53
5:34:00 | 50 | 35 | 53
5:35:00 | 50 | 35 | 53
5:36:00 | 50 | 35 | 53
5:37:00 | 50 | 35 | 53
5:38:00 | 50 | 35 | 53
5:39:00 | 50 | 35 | 53
5:40:00 | 50 | 35 | 53
5:41:00 | 50 | 35 | 53
5:42:00 | 50 | 35 | 53
5:43:00 | 49 | 35 | 53
5:44:00 | 49 | 35 | 53
5:45:00 | 49 | 35 | 53
5:46:00 | 49 | 35 | 53
5:47:00 | 49 | 35 | 53
5:48:00 | 49 | 35 | 53
5:49:00 | 49 | 35 | 53
5:50:00 | 49 | 35 | 53
5:51:00 | 49 | 35 | 53
5:52:00 | 49 | 35 | 53
5:53:00 | 49 | 35 | 53
5:54:00 | 48 | 35 | 53
5:55:00 | 48 | 35 | 53
5:56:00 | 48 | 35 | 53
5:57:00 | 48 | 35 | 53
5:58:00 | 48 | 35 | 53
5:59:00 | 48 | 35 | 53
6:00:00 | 48 | 35 | 53
6:01:00 | 48 | 35 | 53
6:02:00 | 48 | 35 | 53
6:03:00 | 48 | 35 | 53
6:04:00 | 48 | 35 | 53
6:05:00 | 47 | 35 | 53
6:06:00 | 47 | 35 | 53
6:07:00 | 47 | 35 | 53
6:08:00 | 47 | 35 | 53
6:09:00 | 47 | 35 | 53
6:10:00 | 47 | 35 | 53
6:11:00 | 47 | 35 | 53
6:12:00 | 47 | 35 | 53
6:13:00 | 47 | 35 | 53
6:14:00 | 47 | 35 | 53
6:15:00 | 47 | 35 | 53
6:16:00 | 47 | 35 | 53
6:17:00 | 47 | 35 | 53
6:18:00 | 46 | 35 | 53
6:19:00 | 46 | 35 | 53
6:20:00 | 46 | 35 | 53
6:21:00 | 46 | 35 | 53
6:22:00 | 46 | 35 | 53
6:23:00 | 46 | 35 | 53
6:24:00 | 46 | 35 | 53
6:25:00 | 46 | 35 | 53
6:26:00 | 46 | 35 | 53
6:27:00 | 46 | 35 | 53
6:28:00 | 46 | 35 | 53
6:29:00 | 46 | 35 | 53
6:30:00 | 46 | 35 | 53
6:31:00 | 45 | 35 | 53
6:32:00 | 45 | 35 | 53
6:33:00 | 45 | 35 | 53
6:34:00 | 45 | 35 | 53
6:35:00 | 45 | 35 | 53
6:36:00 | 45 | 35 | 53
6:37:00 | 45 | 35 | 53
6:38:00 | 45 | 35 | 53
6:39:00 | 45 | 35 | 53
6:40:00 | 45 | 35 | 53
6:41:00 | 45 | 35 | 53
6:42:00 | 45 | 35 | 53
6:43:00 | 45 | 35 | 53
6:44:00 | 44 | 35 | 53
6:45:00 | 44 | 35 | 53
6:46:00 | 44 | 35 | 53
6:47:00 | 44 | 35 | 53
6:48:00 | 44 | 35 | 53
6:49:00 | 44 | 35 | 53
6:50:00 | 44 | 35 | 53
6:51:00 | 44 | 35 | 53
6:52:00 | 44 | 35 | 54
6:53:00 | 44 | 35 | 54
6:54:00 | 44 | 35 | 54
6:55:00 | 44 | 35 | 54
6:56:00 | 44 | 35 | 54
6:57:00 | 44 | 35 | 53
6:58:00 | 43 | 35 | 53
6:59:00 | 43 | 35 | 53
7:00:00 | 43 | 35 | 53
7:01:00 | 43 | 35 | 53
7:02:00 | 43 | 35 | 53
7:03:00 | 43 | 35 | 53
7:04:00 | 43 | 35 | 53
7:05:00 | 43 | 35 | 53
7:06:00 | 43 | 35 | 53
7:07:00 | 43 | 35 | 53
7:08:00 | 43 | 35 | 53
7:09:00 | 43 | 35 | 53
7:10:00 | 43 | 35 | 53
7:11:00 | 43 | 35 | 53
7:12:00 | 43 | 35 | 53
7:13:00 | 42 | 35 | 53
7:14:00 | 42 | 35 | 53
7:15:00 | 42 | 35 | 53
7:16:00 | 42 | 35 | 53
7:17:00 | 42 | 35 | 53
7:18:00 | 42 | 35 | 53
7:19:00 | 42 | 35 | 53
7:20:00 | 42 | 35 | 53
7:21:00 | 42 | 35 | 53
7:22:00 | 42 | 35 | 54
7:23:00 | 42 | 35 | 53
7:24:00 | 42 | 35 | 53
7:25:00 | 42 | 35 | 53
7:26:00 | 42 | 35 | 53
7:27:00 | 42 | 35 | 54
7:28:00 | 42 | 35 | 54
7:29:00 | 41 | 35 | 54
7:30:00 | 41 | 35 | 54
7:31:00 | 41 | 35 | 54
7:32:00 | 41 | 35 | 54
7:33:00 | 41 | 35 | 54
7:34:00 | 41 | 35 | 54
7:35:00 | 41 | 35 | 54
7:36:00 | 41 | 35 | 54
7:37:00 | 41 | 35 | 54
7:38:00 | 41 | 35 | 54
7:39:00 | 41 | 35 | 54
7:40:00 | 41 | 35 | 54
7:41:00 | 41 | 35 | 54
7:42:00 | 41 | 35 | 54
7:43:00 | 41 | 35 | 54
7:44:00 | 41 | 35 | 54
7:45:00 | 41 | 35 | 54
7:46:00 | 41 | 35 | 54
7:47:00 | 40 | 35 | 54
7:48:00 | 40 | 35 | 54
7:49:00 | 40 | 35 | 54
7:50:00 | 40 | 35 | 54
7:51:00 | 40 | 35 | 54
7:52:00 | 40 | 35 | 54
7:53:00 | 40 | 35 | 54
7:54:00 | 40 | 35 | 54
7:55:00 | 40 | 35 | 54
7:56:00 | 40 | 35 | 54
7:57:00 | 40 | 35 | 54
7:58:00 | 40 | 35 | 54
7:59:00 | 40 | 35 | 54
8:00:00 | 40 | 35 | 54
8:01:00 | 40 | 35 | 54
8:02:00 | 40 | 35 | 54
8:03:00 | 40 | 35 | 54
8:04:00 | 40 | 35 | 54
8:05:00 | 40 | 35 | 54
8:06:00 | 39 | 35 | 54
8:07:00 | 39 | 35 | 54
8:08:00 | 39 | 35 | 54
8:09:00 | 39 | 35 | 54
8:10:00 | 39 | 35 | 54
8:11:00 | 39 | 35 | 53
8:12:00 | 39 | 35 | 54
8:13:00 | 39 | 35 | 54
8:14:00 | 39 | 35 | 54
8:15:00 | 39 | 35 | 54
8:16:00 | 39 | 35 | 54
8:17:00 | 39 | 35 | 54
8:18:00 | 39 | 35 | 54
8:19:00 | 39 | 35 | 54
8:20:00 | 39 | 35 | 54
8:21:00 | 39 | 35 | 54
8:22:00 | 39 | 35 | 54
8:23:00 | 39 | 35 | 54
8:24:00 | 39 | 35 | 54
8:25:00 | 39 | 35 | 54
8:26:00 | 39 | 35 | 54
8:27:00 | 38 | 35 | 54
8:28:00 | 38 | 35 | 54
8:29:00 | 38 | 35 | 54
8:30:00 | 38 | 35 | 54
8:31:00 | 38 | 35 | 54
8:32:00 | 38 | 35 | 54
8:33:00 | 38 | 35 | 54
8:34:00 | 38 | 35 | 54
8:35:00 | 38 | 35 | 54
8:36:00 | 38 | 35 | 54
8:37:00 | 38 | 35 | 54
8:38:00 | 38 | 35 | 54
8:39:00 | 38 | 35 | 54
8:40:00 | 38 | 35 | 54
8:41:00 | 38 | 35 | 54
8:42:00 | 38 | 35 | 54
8:43:00 | 38 | 35 | 54
8:44:00 | 38 | 35 | 54
8:45:00 | 38 | 35 | 54
8:46:00 | 38 | 35 | 54
8:47:00 | 38 | 35 | 54
8:48:00 | 38 | 35 | 54
8:49:00 | 38 | 35 | 54
8:50:00 | 37 | 35 | 54
8:51:00 | 37 | 35 | 54
8:52:00 | 37 | 35 | 54
8:53:00 | 37 | 35 | 54
8:54:00 | 37 | 35 | 54
8:55:00 | 37 | 35 | 54
8:56:00 | 37 | 35 | 54
8:57:00 | 37 | 35 | 54
8:58:00 | 37 | 35 | 54
8:59:00 | 37 | 35 | 54
9:00:00 | 37 | 35 | 54
9:01:00 | 37 | 35 | 54
9:02:00 | 37 | 35 | 54
9:03:00 | 37 | 35 | 54
9:04:00 | 37 | 35 | 54
9:05:00 | 37 | 35 | 54
9:06:00 | 37 | 35 | 54
9:07:00 | 37 | 35 | 53
9:08:00 | 37 | 35 | 53
9:09:00 | 37 | 35 | 53
9:10:00 | 37 | 35 | 53
9:11:00 | 37 | 35 | 51
9:12:00 | 37 | 35 | 53
9:13:00 | 36 | 35 | 53
9:14:00 | 36 | 35 | 38
9:15:00 | 36 | 35 | 30
9:16:00 | 36 | 35 | 46
9:17:00 | 36 | 35 | 50
9:18:00 | 36 | 35 | 6
9:19:00 | 36 | 35 | 54
9:20:00 | 36 | 35 | 31
9:21:00 | 36 | 35 | 26
9:22:00 | 36 | 35 | 54
9:23:00 | 36 | 35 | 54
9:24:00 | 36 | 35 | 54
9:25:00 | 36 | 35 | 54
9:26:00 | 36 | 35 | 54
9:27:00 | 36 | 35 | 54
9:28:00 | 36 | 35 | 54
9:29:00 | 36 | 35 | 54
9:30:00 | 36 | 35 | 54
9:31:00 | 36 | 35 | 54
9:32:00 | 36 | 35 | 54
9:33:00 | 36 | 35 | 50
9:34:00 | 36 | 35 | 51
9:35:00 | 36 | 35 | 54
9:36:00 | 36 | 35 | 53
9:37:00 | 36 | 35 | 51
9:38:00 | 36 | 35 | 54
9:39:00 | 36 | 35 | 54
9:40:00 | 35 | 35 | 53
9:41:00 | 35 | 35 | 53
9:42:00 | 35 | 35 | 53
9:43:00 | 35 | 35 | 53
9:44:00 | 35 | 35 | 53
9:45:00 | 35 | 35 | 51
9:46:00 | 35 | 35 | 53
9:47:00 | 35 | 35 | 54
9:48:00 | 35 | 35 | 54
9:49:00 | 35 | 35 | 54
9:50:00 | 35 | 35 | 54
9:51:00 | 35 | 35 | 54
9:52:00 | 35 | 35 | 54
9:53:00 | 35 | 35 | 54
9:54:00 | 35 | 35 | 54
9:55:00 | 35 | 35 | 54
9:56:00 | 35 | 35 | 54
9:57:00 | 35 | 35 | 53
9:58:00 | 35 | 35 | 53
9:59:00 | 35 | 35 | 53
10:00:00 | 35 | 35 | 54
10:01:00 | 35 | 35 | 53
10:02:00 | 35 | 35 | 53
10:03:00 | 35 | 35 | 53
10:04:00 | 35 | 35 | 53
10:05:00 | 35 | 35 | 52
10:06:00 | 35 | 35 | 52
10:07:00 | 35 | 35 | 53
10:08:00 | 35 | 35 | 53
10:09:00 | 34 | 35 | 53
10:10:00 | 34 | 35 | 53
10:11:00 | 34 | 35 | 53
10:12:00 | 34 | 35 | 53
10:13:00 | 34 | 35 | 53
10:14:00 | 34 | 35 | 53
10:15:00 | 34 | 35 | 53
10:16:00 | 34 | 35 | 53
10:17:00 | 34 | 35 | 53
10:18:00 | 34 | 35 | 53
10:19:00 | 34 | 35 | 53
10:20:00 | 34 | 35 | 53
10:21:00 | 34 | 35 | 52
10:22:00 | 34 | 35 | 52
10:23:00 | 34 | 35 | 52
10:24:00 | 34 | 35 | 53
10:25:00 | 34 | 35 | 53
10:26:00 | 34 | 35 | 53
10:27:00 | 34 | 35 | 52
10:28:00 | 34 | 35 | 53
10:29:00 | 34 | 35 | 53
10:30:00 | 34 | 35 | 53
10:31:00 | 34 | 35 | 53
10:32:00 | 34 | 35 | 53
10:33:00 | 34 | 35 | 53
10:34:00 | 34 | 35 | 53
10:35:00 | 34 | 35 | 53
10:36:00 | 34 | 35 | 53
10:37:00 | 34 | 35 | 53
10:38:00 | 34 | 35 | 53
10:39:00 | 34 | 35 | 53
10:40:00 | 34 | 35 | 53
10:41:00 | 34 | 35 | 53
10:42:00 | 34 | 35 | 53
10:43:00 | 33 | 35 | 53
10:44:00 | 33 | 35 | 53
10:45:00 | 33 | 35 | 53
10:46:00 | 33 | 35 | 53
10:47:00 | 33 | 35 | 53
10:48:00 | 33 | 35 | 53
10:49:00 | 33 | 35 | 53
10:50:00 | 33 | 35 | 53
10:51:00 | 33 | 35 | 53
10:52:00 | 33 | 35 | 52
10:53:00 | 33 | 35 | 52
10:54:00 | 33 | 35 | 52
10:55:00 | 33 | 35 | 52
10:56:00 | 33 | 35 | 52
10:57:00 | 33 | 35 | 52
10:58:00 | 33 | 35 | 52
10:59:00 | 33 | 35 | 52
11:00:00 | 33 | 35 | 52
11:01:00 | 33 | 35 | 52
11:02:00 | 33 | 35 | 52
11:03:00 | 33 | 35 | 52
11:04:00 | 33 | 35 | 52
11:05:00 | 33 | 35 | 52
11:06:00 | 33 | 35 | 52
11:07:00 | 33 | 35 | 52
11:08:00 | 33 | 35 | 52
11:09:00 | 33 | 35 | 52
11:10:00 | 33 | 35 | 52
11:11:00 | 33 | 35 | 52
11:12:00 | 33 | 35 | 52
11:13:00 | 33 | 35 | 52
11:14:00 | 33 | 35 | 52
11:15:00 | 33 | 35 | 51
11:16:00 | 33 | 35 | 52
11:17:00 | 33 | 35 | 51
11:18:00 | 33 | 35 | 51
11:19:00 | 32 | 35 | 51
11:20:00 | 33 | 35 | 51
11:21:00 | 32 | 35 | 52
11:22:00 | 32 | 35 | 52
11:23:00 | 32 | 35 | 52
11:24:00 | 32 | 35 | 52
11:25:00 | 32 | 35 | 52
11:26:00 | 32 | 35 | 52
11:27:00 | 32 | 35 | 51
11:28:00 | 32 | 35 | 51
11:29:00 | 32 | 35 | 51
11:30:00 | 32 | 35 | 51
11:31:00 | 32 | 35 | 51
11:32:00 | 32 | 35 | 51
11:33:00 | 32 | 35 | 51
11:34:00 | 32 | 35 | 51
11:35:00 | 32 | 35 | 51
11:36:00 | 32 | 35 | 51
11:37:00 | 32 | 35 | 51
11:38:00 | 32 | 35 | 51
11:39:00 | 32 | 35 | 51
11:40:00 | 32 | 35 | 51
11:41:00 | 32 | 35 | 51
11:42:00 | 32 | 35 | 51
11:43:00 | 32 | 35 | 51
11:44:00 | 32 | 35 | 51
11:45:00 | 32 | 35 | 51
11:46:00 | 32 | 35 | 51
11:47:00 | 32 | 35 | 51
11:48:00 | 32 | 35 | 51
11:49:00 | 32 | 35 | 51
11:50:00 | 32 | 35 | 51
11:51:00 | 32 | 35 | 51
11:52:00 | 32 | 35 | 50
11:53:00 | 32 | 35 | 51
11:54:00 | 32 | 35 | 50
11:55:00 | 32 | 35 | 50
11:56:00 | 32 | 35 | 51
11:57:00 | 32 | 35 | 50
11:58:00 | 32 | 35 | 50
11:59:00 | 32 | 35 | 50
12:00:00 | 32 | 35 | 50
12:01:00 | 32 | 35 | 51
12:02:00 | 32 | 35 | 50
12:03:00 | 31 | 35 | 50
12:04:00 | 31 | 35 | 50
12:05:00 | 31 | 35 | 50
12:06:00 | 31 | 35 | 50
12:07:00 | 31 | 35 | 50
12:08:00 | 31 | 35 | 50
12:09:00 | 31 | 35 | 50
12:10:00 | 31 | 35 | 51
12:11:00 | 31 | 35 | 51
12:12:00 | 31 | 35 | 51
12:13:00 | 31 | 35 | 51
12:14:00 | 31 | 35 | 51
12:15:00 | 31 | 35 | 51
12:16:00 | 31 | 35 | 51
12:17:00 | 31 | 35 | 51
12:18:00 | 31 | 35 | 51
12:19:00 | 31 | 35 | 51
12:20:00 | 31 | 35 | 51
12:21:00 | 31 | 35 | 51
12:22:00 | 31 | 35 | 51
12:23:00 | 31 | 35 | 51
12:24:00 | 31 | 35 | 51
12:25:00 | 31 | 35 | 51
12:26:00 | 31 | 35 | 51
12:27:00 | 31 | 35 | 51
12:28:00 | 31 | 35 | 51
12:29:00 | 31 | 35 | 51
12:30:00 | 31 | 35 | 51
12:31:00 | 31 | 35 | 51
12:32:00 | 31 | 35 | 51
12:33:00 | 31 | 35 | 51
12:34:00 | 31 | 35 | 51
12:35:00 | 31 | 35 | 51
12:36:00 | 31 | 35 | 51
12:37:00 | 31 | 35 | 51
12:38:00 | 31 | 35 | 51
12:39:00 | 31 | 35 | 51
12:40:00 | 31 | 35 | 51
12:41:00 | 31 | 35 | 51
12:42:00 | 31 | 35 | 51
12:43:00 | 31 | 35 | 51
12:44:00 | 31 | 35 | 51
12:45:00 | 31 | 35 | 51
12:46:00 | 31 | 35 | 51
12:47:00 | 31 | 35 | 51
12:48:00 | 31 | 35 | 51
12:49:00 | 31 | 35 | 51
12:50:00 | 31 | 35 | 51
12:51:00 | 30 | 35 | 51
12:52:00 | 30 | 35 | 51
12:53:00 | 30 | 35 | 51
12:54:00 | 30 | 35 | 51
12:55:00 | 30 | 35 | 51
12:56:00 | 30 | 35 | 51
12:57:00 | 30 | 35 | 51
12:58:00 | 30 | 35 | 51
12:59:00 | 30 | 35 | 51
13:00:00 | 30 | 35 | 51
13:01:00 | 30 | 35 | 51
13:02:00 | 30 | 35 | 51
13:03:00 | 30 | 35 | 51
13:04:00 | 30 | 35 | 51
13:05:00 | 30 | 35 | 51
13:06:00 | 30 | 35 | 52
13:07:00 | 30 | 35 | 52
13:08:00 | 30 | 35 | 52
13:09:00 | 30 | 35 | 52
13:10:00 | 30 | 35 | 52
13:11:00 | 30 | 35 | 51
13:12:00 | 30 | 35 | 51
13:13:00 | 30 | 35 | 51
13:14:00 | 30 | 35 | 52
13:15:00 | 30 | 35 | 52
13:16:00 | 30 | 35 | 52
13:17:00 | 30 | 35 | 51
13:18:00 | 30 | 35 | 51
13:19:00 | 30 | 35 | 51
13:20:00 | 30 | 35 | 51
13:21:00 | 30 | 35 | 51
13:22:00 | 30 | 35 | 51
13:23:00 | 30 | 35 | 51
13:24:00 | 30 | 35 | 51
13:25:00 | 30 | 35 | 51
13:26:00 | 30 | 35 | 51
13:27:00 | 30 | 35 | 51
13:28:00 | 30 | 35 | 51
13:29:00 | 30 | 35 | 51
13:30:00 | 30 | 35 | 51
13:31:00 | 30 | 35 | 51
13:32:00 | 30 | 35 | 51
13:33:00 | 30 | 35 | 51
13:34:00 | 30 | 35 | 51
13:35:00 | 30 | 35 | 51
13:36:00 | 30 | 35 | 51
13:37:00 | 30 | 35 | 51
13:38:00 | 30 | 35 | 51
13:39:00 | 30 | 35 | 51
13:40:00 | 30 | 35 | 51
13:41:00 | 30 | 35 | 51
13:42:00 | 30 | 35 | 51
13:43:00 | 30 | 35 | 51
13:44:00 | 30 | 35 | 51
13:45:00 | 30 | 35 | 51
13:46:00 | 30 | 35 | 51
13:47:00 | 30 | 35 | 51
13:48:00 | 30 | 35 | 51
13:49:00 | 30 | 35 | 51
13:50:00 | 30 | 35 | 51
13:51:00 | 29 | 35 | 51
13:52:00 | 29 | 35 | 51
13:53:00 | 29 | 35 | 51
13:54:00 | 29 | 35 | 51
13:55:00 | 29 | 35 | 51
13:56:00 | 29 | 35 | 51
13:57:00 | 29 | 35 | 51
13:58:00 | 29 | 35 | 51
13:59:00 | 29 | 35 | 51
14:00:00 | 29 | 35 | 51
14:01:00 | 29 | 35 | 51
14:02:00 | 29 | 35 | 51
14:03:00 | 29 | 35 | 51
14:04:00 | 29 | 35 | 51
14:05:00 | 29 | 35 | 51
14:06:00 | 29 | 35 | 51
14:07:00 | 29 | 35 | 51
14:08:00 | 29 | 35 | 51
14:09:00 | 29 | 35 | 50
14:10:00 | 29 | 35 | 50
14:11:00 | 29 | 35 | 50
14:12:00 | 29 | 35 | 50
14:13:00 | 29 | 35 | 50
14:14:00 | 29 | 35 | 50
14:15:00 | 29 | 35 | 50
14:16:00 | 29 | 35 | 50
14:17:00 | 29 | 35 | 49
14:18:00 | 29 | 35 | 50
14:19:00 | 29 | 35 | 49
14:20:00 | 29 | 35 | 49
14:21:00 | 29 | 35 | 49
14:22:00 | 29 | 35 | 49
14:23:00 | 29 | 35 | 49
14:24:00 | 29 | 35 | 49
14:25:00 | 29 | 35 | 49
14:26:00 | 29 | 35 | 48
14:27:00 | 29 | 35 | 49
14:28:00 | 29 | 35 | 48
14:29:00 | 29 | 35 | 48
14:30:00 | 29 | 35 | 48
14:31:00 | 29 | 35 | 48
14:32:00 | 29 | 35 | 48
14:33:00 | 29 | 35 | 48
14:34:00 | 29 | 35 | 48
14:35:00 | 29 | 35 | 48
14:36:00 | 29 | 35 | 48
14:37:00 | 29 | 35 | 48
14:38:00 | 29 | 35 | 49
14:39:00 | 29 | 35 | 48
14:40:00 | 29 | 35 | 49
14:41:00 | 29 | 35 | 48
14:42:00 | 29 | 35 | 48
14:43:00 | 29 | 35 | 48
14:44:00 | 29 | 35 | 48
14:45:00 | 29 | 35 | 48
14:46:00 | 29 | 35 | 48
14:47:00 | 29 | 35 | 48
14:48:00 | 29 | 35 | 48
14:49:00 | 29 | 35 | 48
14:50:00 | 29 | 35 | 48
14:51:00 | 29 | 35 | 48
14:52:00 | 29 | 35 | 48
14:53:00 | 29 | 35 | 48
14:54:00 | 29 | 35 | 48
14:55:00 | 29 | 35 | 48
14:56:00 | 29 | 35 | 48
14:57:00 | 29 | 35 | 49
14:58:00 | 29 | 35 | 49
14:59:00 | 29 | 35 | 49
15:00:00 | 29 | 35 | 49
15:01:00 | 29 | 35 | 49
15:02:00 | 28 | 35 | 49
15:03:00 | 28 | 35 | 49
15:04:00 | 28 | 35 | 49
15:05:00 | 28 | 35 | 49
15:06:00 | 28 | 35 | 49
15:07:00 | 28 | 35 | 49
15:08:00 | 28 | 35 | 49
15:09:00 | 28 | 35 | 49
15:10:00 | 28 | 35 | 49
15:11:00 | 28 | 35 | 49
15:12:00 | 28 | 35 | 49
15:13:00 | 28 | 35 | 49
15:14:00 | 28 | 35 | 48
15:15:00 | 28 | 35 | 48
15:16:00 | 28 | 35 | 48
15:17:00 | 28 | 35 | 48
15:18:00 | 28 | 35 | 48
15:19:00 | 28 | 35 | 48
15:20:00 | 28 | 35 | 48
15:21:00 | 28 | 35 | 48
15:22:00 | 28 | 35 | 48
15:23:00 | 28 | 35 | 48
15:24:00 | 28 | 35 | 48
15:25:00 | 28 | 35 | 48
15:26:00 | 28 | 35 | 48
15:27:00 | 28 | 35 | 48
15:28:00 | 28 | 35 | 48
15:29:00 | 28 | 35 | 48
15:30:00 | 28 | 35 | 48
15:31:00 | 28 | 35 | 48
15:32:00 | 28 | 35 | 48
15:33:00 | 28 | 35 | 48
15:34:00 | 28 | 35 | 48
15:35:00 | 28 | 35 | 48
15:36:00 | 28 | 35 | 48
15:37:00 | 28 | 35 | 48
15:38:00 | 28 | 35 | 48
15:39:00 | 28 | 35 | 48
15:40:00 | 28 | 35 | 48
15:41:00 | 28 | 35 | 48
15:42:00 | 28 | 35 | 48
15:43:00 | 28 | 35 | 48
15:44:00 | 28 | 35 | 48
15:45:00 | 28 | 35 | 48
15:46:00 | 28 | 35 | 48
15:47:00 | 28 | 35 | 48
15:48:00 | 28 | 35 | 48
15:49:00 | 28 | 35 | 48
15:50:00 | 28 | 35 | 48
15:51:00 | 28 | 35 | 48
15:52:00 | 28 | 35 | 48
15:53:00 | 28 | 35 | 48
15:54:00 | 28 | 35 | 48
15:55:00 | 28 | 35 | 49
15:56:00 | 28 | 35 | 49
15:57:00 | 28 | 35 | 49
15:58:00 | 28 | 35 | 49
15:59:00 | 28 | 35 | 49
16:00:00 | 28 | 35 | 48
16:01:00 | 28 | 35 | 48
16:02:00 | 28 | 35 | 48
16:03:00 | 28 | 35 | 48
16:04:00 | 28 | 35 | 48
16:05:00 | 28 | 35 | 48
16:06:00 | 28 | 35 | 48
16:07:00 | 28 | 35 | 48
16:08:00 | 28 | 35 | 48
16:09:00 | 28 | 35 | 48
16:10:00 | 28 | 35 | 48
16:11:00 | 28 | 35 | 48
16:12:00 | 28 | 35 | 48
16:13:00 | 28 | 35 | 48
16:14:00 | 28 | 35 | 48
16:15:00 | 28 | 35 | 48
16:16:00 | 28 | 35 | 48
16:17:00 | 28 | 35 | 48
16:18:00 | 28 | 35 | 48
16:19:00 | 28 | 35 | 48
16:20:00 | 28 | 35 | 48
16:21:00 | 28 | 35 | 48
16:22:00 | 28 | 35 | 48
16:23:00 | 27 | 35 | 48
16:24:00 | 28 | 35 | 48
16:25:00 | 27 | 35 | 48
16:26:00 | 27 | 35 | 48
16:27:00 | 27 | 35 | 48
16:28:00 | 27 | 35 | 48
16:29:00 | 27 | 35 | 47
16:30:00 | 27 | 35 | 47
16:31:00 | 27 | 35 | 47
16:32:00 | 27 | 35 | 47
16:33:00 | 27 | 35 | 47
16:34:00 | 27 | 35 | 47
16:35:00 | 27 | 35 | 47
16:36:00 | 27 | 35 | 47
16:37:00 | 27 | 35 | 47
16:38:00 | 27 | 35 | 47
16:39:00 | 27 | 35 | 47
16:40:00 | 27 | 35 | 47
16:41:00 | 27 | 35 | 47
16:42:00 | 27 | 35 | 47
16:43:00 | 27 | 35 | 47
16:44:00 | 27 | 35 | 48
16:45:00 | 27 | 35 | 48
16:46:00 | 27 | 35 | 47
16:47:00 | 27 | 35 | 46
16:48:00 | 27 | 35 | 47
16:49:00 | 27 | 35 | 46
16:50:00 | 27 | 35 | 47
16:51:00 | 27 | 35 | 47
16:52:00 | 27 | 35 | 47
16:53:00 | 27 | 35 | 47
16:54:00 | 27 | 35 | 47
16:55:00 | 27 | 35 | 47
16:56:00 | 27 | 35 | 47
16:57:00 | 27 | 35 | 47
16:58:00 | 27 | 35 | 47
16:59:00 | 27 | 35 | 47
17:00:00 | 27 | 35 | 47
17:01:00 | 27 | 35 | 47
17:02:00 | 27 | 35 | 47
17:03:00 | 27 | 35 | 46
17:04:00 | 27 | 35 | 46
17:05:00 | 27 | 35 | 46
17:06:00 | 27 | 35 | 46
17:07:00 | 27 | 35 | 46
17:08:00 | 27 | 35 | 46
17:09:00 | 27 | 35 | 46
17:10:00 | 27 | 35 | 47
17:11:00 | 27 | 35 | 47
17:12:00 | 27 | 35 | 47
17:13:00 | 27 | 35 | 47
17:14:00 | 27 | 35 | 47
17:15:00 | 27 | 35 | 47
17:16:00 | 27 | 35 | 47
17:17:00 | 27 | 35 | 47
17:18:00 | 27 | 35 | 47
17:19:00 | 27 | 35 | 47
17:20:00 | 27 | 35 | 47
17:21:00 | 27 | 35 | 47
17:22:00 | 27 | 35 | 47
17:23:00 | 27 | 35 | 47
17:24:00 | 27 | 35 | 47
17:25:00 | 27 | 35 | 47
17:26:00 | 27 | 35 | 47
17:27:00 | 27 | 35 | 47
17:28:00 | 27 | 35 | 47
17:29:00 | 27 | 35 | 47
17:30:00 | 27 | 35 | 47
17:31:00 | 27 | 35 | 47
17:32:00 | 27 | 35 | 47
17:33:00 | 27 | 35 | 47
17:34:00 | 27 | 35 | 47
17:35:00 | 27 | 35 | 47
17:36:00 | 27 | 35 | 47
17:37:00 | 27 | 35 | 47
17:38:00 | 27 | 35 | 47
17:39:00 | 27 | 35 | 47
17:40:00 | 27 | 35 | 47
17:41:00 | 27 | 32 | 53
17:42:00 | 27 | 24 | 56
17:43:00 | 27 | 19 | 58
17:44:00 | 27 | 14 | 56
17:45:00 | 26 | 10 | 51
17:46:00 | 26 | 8 | 54
17:47:00 | 26 | 7 | 53
17:48:00 | 26 | 8 | 55